## compressive_strength_concrete
cement | slag | flyash | w/cratio | superplasticizer | coarseaggregate | fineaggregate | age | csMPa
540 | 0 | 0 | 0.3 | 2.5 | 1040 | 676 | 28 | 79.99
540 | 0 | 0 | 0.3 | 2.5 | 1055 | 676 | 28 | 61.89
332.5 | 142.5 | 0 | 0.48 | 0 | 932 | 594 | 270 | 40.27
332.5 | 142.5 | 0 | 0.48 | 0 | 932 | 594 | 365 | 41.05
198.6 | 132.4 | 0 | 0.580060423 | 0 | 978.4 | 825.5 | 360 | 44.3
266 | 114 | 0 | 0.6 | 0 | 932 | 670 | 90 | 47.03
380 | 95 | 0 | 0.48 | 0 | 932 | 594 | 365 | 43.7
380 | 95 | 0 | 0.48 | 0 | 932 | 594 | 28 | 36.45
266 | 114 | 0 | 0.6 | 0 | 932 | 670 | 28 | 45.85
475 | 0 | 0 | 0.48 | 0 | 932 | 594 | 28 | 39.29
198.6 | 132.4 | 0 | 0.580060423 | 0 | 978.4 | 825.5 | 90 | 38.07
198.6 | 132.4 | 0 | 0.580060423 | 0 | 978.4 | 825.5 | 28 | 28.02
427.5 | 47.5 | 0 | 0.48 | 0 | 932 | 594 | 270 | 43.01
190 | 190 | 0 | 0.6 | 0 | 932 | 670 | 90 | 42.33
304 | 76 | 0 | 0.6 | 0 | 932 | 670 | 28 | 47.81
380 | 0 | 0 | 0.6 | 0 | 932 | 670 | 90 | 52.91
139.6 | 209.4 | 0 | 0.550143266 | 0 | 1047 | 806.9 | 90 | 39.36
342 | 38 | 0 | 0.6 | 0 | 932 | 670 | 365 | 56.14
380 | 95 | 0 | 0.48 | 0 | 932 | 594 | 90 | 40.56
475 | 0 | 0 | 0.48 | 0 | 932 | 594 | 180 | 42.62
427.5 | 47.5 | 0 | 0.48 | 0 | 932 | 594 | 180 | 41.84
139.6 | 209.4 | 0 | 0.550143266 | 0 | 1047 | 806.9 | 28 | 28.24
139.6 | 209.4 | 0 | 0.550143266 | 0 | 1047 | 806.9 | 3 | 8.06
139.6 | 209.4 | 0 | 0.550143266 | 0 | 1047 | 806.9 | 180 | 44.21
380 | 0 | 0 | 0.6 | 0 | 932 | 670 | 365 | 52.52
380 | 0 | 0 | 0.6 | 0 | 932 | 670 | 270 | 53.3
380 | 95 | 0 | 0.48 | 0 | 932 | 594 | 270 | 41.15
342 | 38 | 0 | 0.6 | 0 | 932 | 670 | 180 | 52.12
427.5 | 47.5 | 0 | 0.48 | 0 | 932 | 594 | 28 | 37.43
475 | 0 | 0 | 0.48 | 0 | 932 | 594 | 7 | 38.6
304 | 76 | 0 | 0.6 | 0 | 932 | 670 | 365 | 55.26
266 | 114 | 0 | 0.6 | 0 | 932 | 670 | 365 | 52.91
198.6 | 132.4 | 0 | 0.580060423 | 0 | 978.4 | 825.5 | 180 | 41.72
475 | 0 | 0 | 0.48 | 0 | 932 | 594 | 270 | 42.13
190 | 190 | 0 | 0.6 | 0 | 932 | 670 | 365 | 53.69
237.5 | 237.5 | 0 | 0.48 | 0 | 932 | 594 | 270 | 38.41
237.5 | 237.5 | 0 | 0.48 | 0 | 932 | 594 | 28 | 30.08
332.5 | 142.5 | 0 | 0.48 | 0 | 932 | 594 | 90 | 37.72
475 | 0 | 0 | 0.48 | 0 | 932 | 594 | 90 | 42.23
237.5 | 237.5 | 0 | 0.48 | 0 | 932 | 594 | 180 | 36.25
342 | 38 | 0 | 0.6 | 0 | 932 | 670 | 90 | 50.46
427.5 | 47.5 | 0 | 0.48 | 0 | 932 | 594 | 365 | 43.7
237.5 | 237.5 | 0 | 0.48 | 0 | 932 | 594 | 365 | 39
380 | 0 | 0 | 0.6 | 0 | 932 | 670 | 180 | 53.1
427.5 | 47.5 | 0 | 0.48 | 0 | 932 | 594 | 90 | 41.54
427.5 | 47.5 | 0 | 0.48 | 0 | 932 | 594 | 7 | 35.08
349 | 0 | 0 | 0.550143266 | 0 | 1047 | 806.9 | 3 | 15.05
380 | 95 | 0 | 0.48 | 0 | 932 | 594 | 180 | 40.76
237.5 | 237.5 | 0 | 0.48 | 0 | 932 | 594 | 7 | 26.26
380 | 95 | 0 | 0.48 | 0 | 932 | 594 | 7 | 32.82
332.5 | 142.5 | 0 | 0.48 | 0 | 932 | 594 | 180 | 39.78
190 | 190 | 0 | 0.6 | 0 | 932 | 670 | 180 | 46.93
237.5 | 237.5 | 0 | 0.48 | 0 | 932 | 594 | 90 | 33.12
304 | 76 | 0 | 0.6 | 0 | 932 | 670 | 90 | 49.19
139.6 | 209.4 | 0 | 0.550143266 | 0 | 1047 | 806.9 | 7 | 14.59
198.6 | 132.4 | 0 | 0.580060423 | 0 | 978.4 | 825.5 | 7 | 14.64
475 | 0 | 0 | 0.48 | 0 | 932 | 594 | 365 | 41.93
198.6 | 132.4 | 0 | 0.580060423 | 0 | 978.4 | 825.5 | 3 | 9.13
304 | 76 | 0 | 0.6 | 0 | 932 | 670 | 180 | 50.95
332.5 | 142.5 | 0 | 0.48 | 0 | 932 | 594 | 28 | 33.02
304 | 76 | 0 | 0.6 | 0 | 932 | 670 | 270 | 54.38
266 | 114 | 0 | 0.6 | 0 | 932 | 670 | 270 | 51.73
310 | 0 | 0 | 0.619354839 | 0 | 971 | 850.6 | 3 | 9.87
190 | 190 | 0 | 0.6 | 0 | 932 | 670 | 270 | 50.66
266 | 114 | 0 | 0.6 | 0 | 932 | 670 | 180 | 48.7
342 | 38 | 0 | 0.6 | 0 | 932 | 670 | 270 | 55.06
139.6 | 209.4 | 0 | 0.550143266 | 0 | 1047 | 806.9 | 360 | 44.7
332.5 | 142.5 | 0 | 0.48 | 0 | 932 | 594 | 7 | 30.28
190 | 190 | 0 | 0.6 | 0 | 932 | 670 | 28 | 40.86
485 | 0 | 0 | 0.301030928 | 0 | 1120 | 800 | 28 | 71.99
374 | 189.2 | 0 | 0.302024148 | 10.1 | 926.1 | 756.7 | 3 | 34.4
313.3 | 262.2 | 0 | 0.304952215 | 8.6 | 1046.9 | 611.8 | 3 | 28.8
425 | 106.3 | 0 | 0.288913985 | 16.5 | 852.1 | 887.1 | 3 | 33.4
425 | 106.3 | 0 | 0.284961415 | 18.6 | 936 | 803.7 | 3 | 36.3
375 | 93.8 | 0 | 0.270051195 | 23.4 | 852.1 | 992.6 | 3 | 29
475 | 118.8 | 0 | 0.304984843 | 8.9 | 852.1 | 781.5 | 3 | 37.8
469 | 117.2 | 0 | 0.235073354 | 32.2 | 852.1 | 840.5 | 3 | 40.2
425 | 106.3 | 0 | 0.288913985 | 16.5 | 852.1 | 887.1 | 3 | 33.4
388.6 | 97.1 | 0 | 0.325097797 | 12.1 | 852.1 | 925.7 | 3 | 28.1
531.3 | 0 | 0 | 0.266892528 | 28.2 | 852.1 | 893.7 | 3 | 41.3
425 | 106.3 | 0 | 0.288913985 | 16.5 | 852.1 | 887.1 | 3 | 33.4
318.8 | 212.5 | 0 | 0.293054771 | 14.3 | 852.1 | 880.4 | 3 | 25.2
401.8 | 94.7 | 0 | 0.296878147 | 11.4 | 946.8 | 852.1 | 3 | 41.1
362.6 | 189 | 0 | 0.298948513 | 11.6 | 944.7 | 755.8 | 3 | 35.3
323.7 | 282.8 | 0 | 0.303050289 | 10.3 | 942.7 | 659.9 | 3 | 28.3
379.5 | 151.2 | 0 | 0.289994347 | 15.9 | 1134.3 | 605 | 3 | 28.6
362.6 | 189 | 0 | 0.298948513 | 11.6 | 944.7 | 755.8 | 3 | 35.3
286.3 | 200.9 | 0 | 0.297003284 | 11.2 | 1004.6 | 803.7 | 3 | 24.4
362.6 | 189 | 0 | 0.298948513 | 11.6 | 944.7 | 755.8 | 3 | 35.3
439 | 177 | 0 | 0.301948052 | 11.1 | 884.9 | 707.9 | 3 | 39.3
389.9 | 189 | 0 | 0.252029712 | 22 | 944.7 | 755.8 | 3 | 40.6
362.6 | 189 | 0 | 0.298948513 | 11.6 | 944.7 | 755.8 | 3 | 35.3
337.9 | 189 | 0 | 0.331941545 | 9.5 | 944.7 | 755.8 | 3 | 24.1
374 | 189.2 | 0 | 0.302024148 | 10.1 | 926.1 | 756.7 | 7 | 46.2
313.3 | 262.2 | 0 | 0.304952215 | 8.6 | 1046.9 | 611.8 | 7 | 42.8
425 | 106.3 | 0 | 0.288913985 | 16.5 | 852.1 | 887.1 | 7 | 49.2
425 | 106.3 | 0 | 0.284961415 | 18.6 | 936 | 803.7 | 7 | 46.8
375 | 93.8 | 0 | 0.270051195 | 23.4 | 852.1 | 992.6 | 7 | 45.7
475 | 118.8 | 0 | 0.304984843 | 8.9 | 852.1 | 781.5 | 7 | 55.6
469 | 117.2 | 0 | 0.235073354 | 32.2 | 852.1 | 840.5 | 7 | 54.9
425 | 106.3 | 0 | 0.288913985 | 16.5 | 852.1 | 887.1 | 7 | 49.2
388.6 | 97.1 | 0 | 0.325097797 | 12.1 | 852.1 | 925.7 | 7 | 34.9
531.3 | 0 | 0 | 0.266892528 | 28.2 | 852.1 | 893.7 | 7 | 46.9
425 | 106.3 | 0 | 0.288913985 | 16.5 | 852.1 | 887.1 | 7 | 49.2
318.8 | 212.5 | 0 | 0.293054771 | 14.3 | 852.1 | 880.4 | 7 | 33.4
401.8 | 94.7 | 0 | 0.296878147 | 11.4 | 946.8 | 852.1 | 7 | 54.1
362.6 | 189 | 0 | 0.298948513 | 11.6 | 944.7 | 755.8 | 7 | 55.9
323.7 | 282.8 | 0 | 0.303050289 | 10.3 | 942.7 | 659.9 | 7 | 49.8
379.5 | 151.2 | 0 | 0.289994347 | 15.9 | 1134.3 | 605 | 7 | 47.1
362.6 | 189 | 0 | 0.298948513 | 11.6 | 944.7 | 755.8 | 7 | 55.9
286.3 | 200.9 | 0 | 0.297003284 | 11.2 | 1004.6 | 803.7 | 7 | 38
362.6 | 189 | 0 | 0.298948513 | 11.6 | 944.7 | 755.8 | 7 | 55.9
439 | 177 | 0 | 0.301948052 | 11.1 | 884.9 | 707.9 | 7 | 56.1
389.9 | 189 | 0 | 0.252029712 | 22 | 944.7 | 755.8 | 7 | 59.09
362.6 | 189 | 0 | 0.298948513 | 11.6 | 944.7 | 755.8 | 7 | 22.9
337.9 | 189 | 0 | 0.331941545 | 9.5 | 944.7 | 755.8 | 7 | 35.1
374 | 189.2 | 0 | 0.302024148 | 10.1 | 926.1 | 756.7 | 28 | 61.09
313.3 | 262.2 | 0 | 0.304952215 | 8.6 | 1046.9 | 611.8 | 28 | 59.8
425 | 106.3 | 0 | 0.288913985 | 16.5 | 852.1 | 887.1 | 28 | 60.29
425 | 106.3 | 0 | 0.284961415 | 18.6 | 936 | 803.7 | 28 | 61.8
375 | 93.8 | 0 | 0.270051195 | 23.4 | 852.1 | 992.6 | 28 | 56.7
475 | 118.8 | 0 | 0.304984843 | 8.9 | 852.1 | 781.5 | 28 | 68.3
469 | 117.2 | 0 | 0.235073354 | 32.2 | 852.1 | 840.5 | 28 | 66.9
425 | 106.3 | 0 | 0.288913985 | 16.5 | 852.1 | 887.1 | 28 | 60.29
388.6 | 97.1 | 0 | 0.325097797 | 12.1 | 852.1 | 925.7 | 28 | 50.7
531.3 | 0 | 0 | 0.266892528 | 28.2 | 852.1 | 893.7 | 28 | 56.4
425 | 106.3 | 0 | 0.288913985 | 16.5 | 852.1 | 887.1 | 28 | 60.29
318.8 | 212.5 | 0 | 0.293054771 | 14.3 | 852.1 | 880.4 | 28 | 55.5
401.8 | 94.7 | 0 | 0.296878147 | 11.4 | 946.8 | 852.1 | 28 | 68.5
362.6 | 189 | 0 | 0.298948513 | 11.6 | 944.7 | 755.8 | 28 | 71.3
323.7 | 282.8 | 0 | 0.303050289 | 10.3 | 942.7 | 659.9 | 28 | 74.7
379.5 | 151.2 | 0 | 0.289994347 | 15.9 | 1134.3 | 605 | 28 | 52.2
362.6 | 189 | 0 | 0.298948513 | 11.6 | 944.7 | 755.8 | 28 | 71.3
286.3 | 200.9 | 0 | 0.297003284 | 11.2 | 1004.6 | 803.7 | 28 | 67.7
362.6 | 189 | 0 | 0.298948513 | 11.6 | 944.7 | 755.8 | 28 | 71.3
439 | 177 | 0 | 0.301948052 | 11.1 | 884.9 | 707.9 | 28 | 66
389.9 | 189 | 0 | 0.252029712 | 22 | 944.7 | 755.8 | 28 | 74.5
362.6 | 189 | 0 | 0.298948513 | 11.6 | 944.7 | 755.8 | 28 | 71.3
337.9 | 189 | 0 | 0.331941545 | 9.5 | 944.7 | 755.8 | 28 | 49.9
374 | 189.2 | 0 | 0.302024148 | 10.1 | 926.1 | 756.7 | 56 | 63.4
313.3 | 262.2 | 0 | 0.304952215 | 8.6 | 1046.9 | 611.8 | 56 | 64.9
425 | 106.3 | 0 | 0.288913985 | 16.5 | 852.1 | 887.1 | 56 | 64.3
425 | 106.3 | 0 | 0.284961415 | 18.6 | 936 | 803.7 | 56 | 64.9
375 | 93.8 | 0 | 0.270051195 | 23.4 | 852.1 | 992.6 | 56 | 60.2
475 | 118.8 | 0 | 0.304984843 | 8.9 | 852.1 | 781.5 | 56 | 72.3
469 | 117.2 | 0 | 0.235073354 | 32.2 | 852.1 | 840.5 | 56 | 69.3
425 | 106.3 | 0 | 0.288913985 | 16.5 | 852.1 | 887.1 | 56 | 64.3
388.6 | 97.1 | 0 | 0.325097797 | 12.1 | 852.1 | 925.7 | 56 | 55.2
531.3 | 0 | 0 | 0.266892528 | 28.2 | 852.1 | 893.7 | 56 | 58.8
425 | 106.3 | 0 | 0.288913985 | 16.5 | 852.1 | 887.1 | 56 | 64.3
318.8 | 212.5 | 0 | 0.293054771 | 14.3 | 852.1 | 880.4 | 56 | 66.1
401.8 | 94.7 | 0 | 0.296878147 | 11.4 | 946.8 | 852.1 | 56 | 73.7
362.6 | 189 | 0 | 0.298948513 | 11.6 | 944.7 | 755.8 | 56 | 77.3
323.7 | 282.8 | 0 | 0.303050289 | 10.3 | 942.7 | 659.9 | 56 | 80.2
379.5 | 151.2 | 0 | 0.289994347 | 15.9 | 1134.3 | 605 | 56 | 54.9
362.6 | 189 | 0 | 0.298948513 | 11.6 | 944.7 | 755.8 | 56 | 77.3
286.3 | 200.9 | 0 | 0.297003284 | 11.2 | 1004.6 | 803.7 | 56 | 72.99
362.6 | 189 | 0 | 0.298948513 | 11.6 | 944.7 | 755.8 | 56 | 77.3
439 | 177 | 0 | 0.301948052 | 11.1 | 884.9 | 707.9 | 56 | 71.7
389.9 | 189 | 0 | 0.252029712 | 22 | 944.7 | 755.8 | 56 | 79.4
362.6 | 189 | 0 | 0.298948513 | 11.6 | 944.7 | 755.8 | 56 | 77.3
337.9 | 189 | 0 | 0.331941545 | 9.5 | 944.7 | 755.8 | 56 | 59.89
374 | 189.2 | 0 | 0.302024148 | 10.1 | 926.1 | 756.7 | 91 | 64.9
313.3 | 262.2 | 0 | 0.304952215 | 8.6 | 1046.9 | 611.8 | 91 | 66.6
425 | 106.3 | 0 | 0.288913985 | 16.5 | 852.1 | 887.1 | 91 | 65.2
425 | 106.3 | 0 | 0.284961415 | 18.6 | 936 | 803.7 | 91 | 66.7
375 | 93.8 | 0 | 0.270051195 | 23.4 | 852.1 | 992.6 | 91 | 62.5
475 | 118.8 | 0 | 0.304984843 | 8.9 | 852.1 | 781.5 | 91 | 74.19
469 | 117.2 | 0 | 0.235073354 | 32.2 | 852.1 | 840.5 | 91 | 70.7
425 | 106.3 | 0 | 0.288913985 | 16.5 | 852.1 | 887.1 | 91 | 65.2
388.6 | 97.1 | 0 | 0.325097797 | 12.1 | 852.1 | 925.7 | 91 | 57.6
531.3 | 0 | 0 | 0.266892528 | 28.2 | 852.1 | 893.7 | 91 | 59.2
425 | 106.3 | 0 | 0.288913985 | 16.5 | 852.1 | 887.1 | 91 | 65.2
318.8 | 212.5 | 0 | 0.293054771 | 14.3 | 852.1 | 880.4 | 91 | 68.1
401.8 | 94.7 | 0 | 0.296878147 | 11.4 | 946.8 | 852.1 | 91 | 75.5
362.6 | 189 | 0 | 0.298948513 | 11.6 | 944.7 | 755.8 | 91 | 79.3
379.5 | 151.2 | 0 | 0.289994347 | 15.9 | 1134.3 | 605 | 91 | 56.5
362.6 | 189 | 0 | 0.298948513 | 11.6 | 944.7 | 755.8 | 91 | 79.3
286.3 | 200.9 | 0 | 0.297003284 | 11.2 | 1004.6 | 803.7 | 91 | 76.8
362.6 | 189 | 0 | 0.298948513 | 11.6 | 944.7 | 755.8 | 91 | 79.3
439 | 177 | 0 | 0.301948052 | 11.1 | 884.9 | 707.9 | 91 | 73.3
389.9 | 189 | 0 | 0.252029712 | 22 | 944.7 | 755.8 | 91 | 82.6
362.6 | 189 | 0 | 0.298948513 | 11.6 | 944.7 | 755.8 | 91 | 79.3
337.9 | 189 | 0 | 0.331941545 | 9.5 | 944.7 | 755.8 | 91 | 67.8
222.4 | 0 | 96.7 | 0.593230962 | 4.5 | 967.1 | 870.3 | 3 | 11.58
222.4 | 0 | 96.7 | 0.593230962 | 4.5 | 967.1 | 870.3 | 14 | 24.45
222.4 | 0 | 96.7 | 0.593230962 | 4.5 | 967.1 | 870.3 | 28 | 24.89
222.4 | 0 | 96.7 | 0.593230962 | 4.5 | 967.1 | 870.3 | 56 | 29.45
222.4 | 0 | 96.7 | 0.593230962 | 4.5 | 967.1 | 870.3 | 100 | 40.71
233.8 | 0 | 94.6 | 0.602618758 | 4.6 | 947 | 852.2 | 3 | 10.38
233.8 | 0 | 94.6 | 0.602618758 | 4.6 | 947 | 852.2 | 14 | 22.14
233.8 | 0 | 94.6 | 0.602618758 | 4.6 | 947 | 852.2 | 28 | 22.84
233.8 | 0 | 94.6 | 0.602618758 | 4.6 | 947 | 852.2 | 56 | 27.66
233.8 | 0 | 94.6 | 0.602618758 | 4.6 | 947 | 852.2 | 100 | 34.56
194.7 | 0 | 100.5 | 0.56097561 | 7.5 | 1006.4 | 905.9 | 3 | 12.45
194.7 | 0 | 100.5 | 0.56097561 | 7.5 | 1006.4 | 905.9 | 14 | 24.99
194.7 | 0 | 100.5 | 0.56097561 | 7.5 | 1006.4 | 905.9 | 28 | 25.72
194.7 | 0 | 100.5 | 0.56097561 | 7.5 | 1006.4 | 905.9 | 56 | 33.96
194.7 | 0 | 100.5 | 0.56097561 | 7.5 | 1006.4 | 905.9 | 100 | 37.34
190.7 | 0 | 125.4 | 0.512812401 | 7.8 | 1090 | 804 | 3 | 15.04
190.7 | 0 | 125.4 | 0.512812401 | 7.8 | 1090 | 804 | 14 | 21.06
190.7 | 0 | 125.4 | 0.512812401 | 7.8 | 1090 | 804 | 28 | 26.4
190.7 | 0 | 125.4 | 0.512812401 | 7.8 | 1090 | 804 | 56 | 35.34
190.7 | 0 | 125.4 | 0.512812401 | 7.8 | 1090 | 804 | 100 | 40.57
212.1 | 0 | 121.6 | 0.540305664 | 5.7 | 1057.6 | 779.3 | 3 | 12.47
212.1 | 0 | 121.6 | 0.540305664 | 5.7 | 1057.6 | 779.3 | 14 | 20.92
212.1 | 0 | 121.6 | 0.540305664 | 5.7 | 1057.6 | 779.3 | 28 | 24.9
212.1 | 0 | 121.6 | 0.540305664 | 5.7 | 1057.6 | 779.3 | 56 | 34.2
212.1 | 0 | 121.6 | 0.540305664 | 5.7 | 1057.6 | 779.3 | 100 | 39.61
230 | 0 | 118.3 | 0.561297732 | 4.6 | 1029.4 | 758.6 | 3 | 10.03
230 | 0 | 118.3 | 0.561297732 | 4.6 | 1029.4 | 758.6 | 14 | 20.08
230 | 0 | 118.3 | 0.561297732 | 4.6 | 1029.4 | 758.6 | 28 | 24.48
230 | 0 | 118.3 | 0.561297732 | 4.6 | 1029.4 | 758.6 | 56 | 31.54
230 | 0 | 118.3 | 0.561297732 | 4.6 | 1029.4 | 758.6 | 100 | 35.34
190.3 | 0 | 125.2 | 0.513153724 | 9.9 | 1088.1 | 802.6 | 3 | 9.45
190.3 | 0 | 125.2 | 0.513153724 | 9.9 | 1088.1 | 802.6 | 14 | 22.72
190.3 | 0 | 125.2 | 0.513153724 | 9.9 | 1088.1 | 802.6 | 28 | 28.47
190.3 | 0 | 125.2 | 0.513153724 | 9.9 | 1088.1 | 802.6 | 56 | 38.56
190.3 | 0 | 125.2 | 0.513153724 | 9.9 | 1088.1 | 802.6 | 100 | 40.39
166.1 | 0 | 163.3 | 0.535822708 | 4.5 | 1058.6 | 780.1 | 3 | 10.76
166.1 | 0 | 163.3 | 0.535822708 | 4.5 | 1058.6 | 780.1 | 14 | 25.48
166.1 | 0 | 163.3 | 0.535822708 | 4.5 | 1058.6 | 780.1 | 28 | 21.54
166.1 | 0 | 163.3 | 0.535822708 | 4.5 | 1058.6 | 780.1 | 56 | 28.63
166.1 | 0 | 163.3 | 0.535822708 | 4.5 | 1058.6 | 780.1 | 100 | 33.54
168 | 42.1 | 163.8 | 0.32575555 | 5.7 | 1058.7 | 780.1 | 3 | 7.75
168 | 42.1 | 163.8 | 0.32575555 | 5.7 | 1058.7 | 780.1 | 14 | 17.82
168 | 42.1 | 163.8 | 0.32575555 | 5.7 | 1058.7 | 780.1 | 28 | 24.24
168 | 42.1 | 163.8 | 0.32575555 | 5.7 | 1058.7 | 780.1 | 56 | 32.85
168 | 42.1 | 163.8 | 0.32575555 | 5.7 | 1058.7 | 780.1 | 100 | 39.23
213.7 | 98.1 | 24.5 | 0.540291406 | 6.9 | 1065.8 | 785.4 | 3 | 18
213.7 | 98.1 | 24.5 | 0.540291406 | 6.9 | 1065.8 | 785.4 | 14 | 30.39
213.7 | 98.1 | 24.5 | 0.540291406 | 6.9 | 1065.8 | 785.4 | 28 | 45.71
213.7 | 98.1 | 24.5 | 0.540291406 | 6.9 | 1065.8 | 785.4 | 56 | 50.77
213.7 | 98.1 | 24.5 | 0.540291406 | 6.9 | 1065.8 | 785.4 | 100 | 53.9
213.8 | 98.1 | 24.5 | 0.540130797 | 6.7 | 1066 | 785.5 | 3 | 13.18
213.8 | 98.1 | 24.5 | 0.540130797 | 6.7 | 1066 | 785.5 | 14 | 17.84
213.8 | 98.1 | 24.5 | 0.540130797 | 6.7 | 1066 | 785.5 | 28 | 40.23
213.8 | 98.1 | 24.5 | 0.540130797 | 6.7 | 1066 | 785.5 | 56 | 47.13
213.8 | 98.1 | 24.5 | 0.540130797 | 6.7 | 1066 | 785.5 | 100 | 49.97
229.7 | 0 | 118.2 | 0.56108077 | 6.1 | 1028.1 | 757.6 | 3 | 13.36
229.7 | 0 | 118.2 | 0.56108077 | 6.1 | 1028.1 | 757.6 | 14 | 22.32
229.7 | 0 | 118.2 | 0.56108077 | 6.1 | 1028.1 | 757.6 | 28 | 24.54
229.7 | 0 | 118.2 | 0.56108077 | 6.1 | 1028.1 | 757.6 | 56 | 31.35
229.7 | 0 | 118.2 | 0.56108077 | 6.1 | 1028.1 | 757.6 | 100 | 40.86
238.1 | 0 | 94.1 | 0.562010837 | 7 | 949.9 | 847 | 3 | 19.93
238.1 | 0 | 94.1 | 0.562010837 | 7 | 949.9 | 847 | 14 | 25.69
238.1 | 0 | 94.1 | 0.562010837 | 7 | 949.9 | 847 | 28 | 30.23
238.1 | 0 | 94.1 | 0.562010837 | 7 | 949.9 | 847 | 56 | 39.59
238.1 | 0 | 94.1 | 0.562010837 | 7 | 949.9 | 847 | 100 | 44.3
250 | 0 | 95.7 | 0.542088516 | 5.5 | 956.9 | 861.2 | 3 | 13.82
250 | 0 | 95.7 | 0.542088516 | 5.5 | 956.9 | 861.2 | 14 | 24.92
250 | 0 | 95.7 | 0.542088516 | 5.5 | 956.9 | 861.2 | 28 | 29.22
250 | 0 | 95.7 | 0.542088516 | 5.5 | 956.9 | 861.2 | 56 | 38.33
250 | 0 | 95.7 | 0.542088516 | 5.5 | 956.9 | 861.2 | 100 | 42.35
212.5 | 0 | 100.4 | 0.509108341 | 8.7 | 1007.8 | 903.6 | 3 | 13.54
212.5 | 0 | 100.4 | 0.509108341 | 8.7 | 1007.8 | 903.6 | 14 | 26.31
212.5 | 0 | 100.4 | 0.509108341 | 8.7 | 1007.8 | 903.6 | 28 | 31.64
212.5 | 0 | 100.4 | 0.509108341 | 8.7 | 1007.8 | 903.6 | 56 | 42.55
212.5 | 0 | 100.4 | 0.509108341 | 8.7 | 1007.8 | 903.6 | 100 | 42.92
212.6 | 0 | 100.4 | 0.509265176 | 10.4 | 1003.8 | 903.8 | 3 | 13.33
212.6 | 0 | 100.4 | 0.509265176 | 10.4 | 1003.8 | 903.8 | 14 | 25.37
212.6 | 0 | 100.4 | 0.509265176 | 10.4 | 1003.8 | 903.8 | 28 | 37.4
212.6 | 0 | 100.4 | 0.509265176 | 10.4 | 1003.8 | 903.8 | 56 | 44.4
212.6 | 0 | 100.4 | 0.509265176 | 10.4 | 1003.8 | 903.8 | 100 | 47.74
212 | 0 | 124.8 | 0.472090261 | 7.8 | 1085.4 | 799.5 | 3 | 19.52
212 | 0 | 124.8 | 0.472090261 | 7.8 | 1085.4 | 799.5 | 14 | 31.35
212 | 0 | 124.8 | 0.472090261 | 7.8 | 1085.4 | 799.5 | 28 | 38.5
212 | 0 | 124.8 | 0.472090261 | 7.8 | 1085.4 | 799.5 | 56 | 45.08
212 | 0 | 124.8 | 0.472090261 | 7.8 | 1085.4 | 799.5 | 100 | 47.82
231.8 | 0 | 121.6 | 0.492359932 | 6.7 | 1056.4 | 778.5 | 3 | 15.44
231.8 | 0 | 121.6 | 0.492359932 | 6.7 | 1056.4 | 778.5 | 14 | 26.77
231.8 | 0 | 121.6 | 0.492359932 | 6.7 | 1056.4 | 778.5 | 28 | 33.73
231.8 | 0 | 121.6 | 0.492359932 | 6.7 | 1056.4 | 778.5 | 56 | 42.7
231.8 | 0 | 121.6 | 0.492359932 | 6.7 | 1056.4 | 778.5 | 100 | 45.84
251.4 | 0 | 118.3 | 0.50987287 | 5.8 | 1028.4 | 757.7 | 3 | 17.22
251.4 | 0 | 118.3 | 0.50987287 | 5.8 | 1028.4 | 757.7 | 14 | 29.93
251.4 | 0 | 118.3 | 0.50987287 | 5.8 | 1028.4 | 757.7 | 28 | 29.65
251.4 | 0 | 118.3 | 0.50987287 | 5.8 | 1028.4 | 757.7 | 56 | 36.97
251.4 | 0 | 118.3 | 0.50987287 | 5.8 | 1028.4 | 757.7 | 100 | 43.58
251.4 | 0 | 118.3 | 0.50987287 | 6.4 | 1028.4 | 757.7 | 3 | 13.12
251.4 | 0 | 118.3 | 0.50987287 | 6.4 | 1028.4 | 757.7 | 14 | 24.43
251.4 | 0 | 118.3 | 0.50987287 | 6.4 | 1028.4 | 757.7 | 28 | 32.66
251.4 | 0 | 118.3 | 0.50987287 | 6.4 | 1028.4 | 757.7 | 56 | 36.64
251.4 | 0 | 118.3 | 0.50987287 | 6.4 | 1028.4 | 757.7 | 100 | 44.21
181.4 | 0 | 167 | 0.486796785 | 7.6 | 1055.6 | 777.8 | 3 | 13.62
181.4 | 0 | 167 | 0.486796785 | 7.6 | 1055.6 | 777.8 | 14 | 21.6
181.4 | 0 | 167 | 0.486796785 | 7.6 | 1055.6 | 777.8 | 28 | 27.77
181.4 | 0 | 167 | 0.486796785 | 7.6 | 1055.6 | 777.8 | 56 | 35.57
181.4 | 0 | 167 | 0.486796785 | 7.6 | 1055.6 | 777.8 | 100 | 45.37
182 | 45.2 | 122 | 0.487399771 | 8.2 | 1059.4 | 780.7 | 3 | 7.32
182 | 45.2 | 122 | 0.487399771 | 8.2 | 1059.4 | 780.7 | 14 | 21.5
182 | 45.2 | 122 | 0.487399771 | 8.2 | 1059.4 | 780.7 | 28 | 31.27
182 | 45.2 | 122 | 0.487399771 | 8.2 | 1059.4 | 780.7 | 56 | 43.5
182 | 45.2 | 122 | 0.487399771 | 8.2 | 1059.4 | 780.7 | 100 | 48.67
168.9 | 42.2 | 124.3 | 0.471973763 | 10.8 | 1080.8 | 796.2 | 3 | 7.4
168.9 | 42.2 | 124.3 | 0.471973763 | 10.8 | 1080.8 | 796.2 | 14 | 23.51
168.9 | 42.2 | 124.3 | 0.471973763 | 10.8 | 1080.8 | 796.2 | 28 | 31.12
168.9 | 42.2 | 124.3 | 0.471973763 | 10.8 | 1080.8 | 796.2 | 56 | 39.15
168.9 | 42.2 | 124.3 | 0.471973763 | 10.8 | 1080.8 | 796.2 | 100 | 48.15
290.4 | 0 | 96.2 | 0.434816348 | 9.4 | 961.2 | 865 | 3 | 22.5
290.4 | 0 | 96.2 | 0.434816348 | 9.4 | 961.2 | 865 | 14 | 34.67
290.4 | 0 | 96.2 | 0.434816348 | 9.4 | 961.2 | 865 | 28 | 34.74
290.4 | 0 | 96.2 | 0.434816348 | 9.4 | 961.2 | 865 | 56 | 45.08
290.4 | 0 | 96.2 | 0.434816348 | 9.4 | 961.2 | 865 | 100 | 48.97
277.1 | 0 | 97.4 | 0.428838451 | 11.8 | 973.9 | 875.6 | 3 | 23.14
277.1 | 0 | 97.4 | 0.428838451 | 11.8 | 973.9 | 875.6 | 14 | 41.89
277.1 | 0 | 97.4 | 0.428838451 | 11.8 | 973.9 | 875.6 | 28 | 48.28
277.1 | 0 | 97.4 | 0.428838451 | 11.8 | 973.9 | 875.6 | 56 | 51.04
277.1 | 0 | 97.4 | 0.428838451 | 11.8 | 973.9 | 875.6 | 100 | 55.64
295.7 | 0 | 95.6 | 0.438282648 | 8.9 | 955.1 | 859.2 | 3 | 22.95
295.7 | 0 | 95.6 | 0.438282648 | 8.9 | 955.1 | 859.2 | 14 | 35.23
295.7 | 0 | 95.6 | 0.438282648 | 8.9 | 955.1 | 859.2 | 28 | 39.94
295.7 | 0 | 95.6 | 0.438282648 | 8.9 | 955.1 | 859.2 | 56 | 48.72
295.7 | 0 | 95.6 | 0.438282648 | 8.9 | 955.1 | 859.2 | 100 | 52.04
251.8 | 0 | 99.9 | 0.415410862 | 12.4 | 1006 | 899.8 | 3 | 21.02
251.8 | 0 | 99.9 | 0.415410862 | 12.4 | 1006 | 899.8 | 14 | 33.36
251.8 | 0 | 99.9 | 0.415410862 | 12.4 | 1006 | 899.8 | 28 | 33.94
251.8 | 0 | 99.9 | 0.415410862 | 12.4 | 1006 | 899.8 | 56 | 44.14
251.8 | 0 | 99.9 | 0.415410862 | 12.4 | 1006 | 899.8 | 100 | 45.37
249.1 | 0 | 98.8 | 0.454440931 | 12.8 | 987.8 | 889 | 3 | 15.36
249.1 | 0 | 98.8 | 0.454440931 | 12.8 | 987.8 | 889 | 14 | 28.68
249.1 | 0 | 98.8 | 0.454440931 | 12.8 | 987.8 | 889 | 28 | 30.85
249.1 | 0 | 98.8 | 0.454440931 | 12.8 | 987.8 | 889 | 56 | 42.03
249.1 | 0 | 98.8 | 0.454440931 | 12.8 | 987.8 | 889 | 100 | 51.06
252.3 | 0 | 98.8 | 0.416690402 | 14.2 | 987.8 | 889 | 3 | 21.78
252.3 | 0 | 98.8 | 0.416690402 | 14.2 | 987.8 | 889 | 14 | 42.29
252.3 | 0 | 98.8 | 0.416690402 | 14.2 | 987.8 | 889 | 28 | 50.6
252.3 | 0 | 98.8 | 0.416690402 | 14.2 | 987.8 | 889 | 56 | 55.83
252.3 | 0 | 98.8 | 0.416690402 | 14.2 | 987.8 | 889 | 100 | 60.95
246.8 | 0 | 125.1 | 0.385318634 | 12 | 1086.8 | 800.9 | 3 | 23.52
246.8 | 0 | 125.1 | 0.385318634 | 12 | 1086.8 | 800.9 | 14 | 42.22
246.8 | 0 | 125.1 | 0.385318634 | 12 | 1086.8 | 800.9 | 28 | 52.5
246.8 | 0 | 125.1 | 0.385318634 | 12 | 1086.8 | 800.9 | 56 | 60.32
246.8 | 0 | 125.1 | 0.385318634 | 12 | 1086.8 | 800.9 | 100 | 66.42
275.1 | 0 | 121.4 | 0.402269861 | 9.9 | 1053.6 | 777.5 | 3 | 23.8
275.1 | 0 | 121.4 | 0.402269861 | 9.9 | 1053.6 | 777.5 | 14 | 38.77
275.1 | 0 | 121.4 | 0.402269861 | 9.9 | 1053.6 | 777.5 | 28 | 51.33
275.1 | 0 | 121.4 | 0.402269861 | 9.9 | 1053.6 | 777.5 | 56 | 56.85
275.1 | 0 | 121.4 | 0.402269861 | 9.9 | 1053.6 | 777.5 | 100 | 58.61
297.2 | 0 | 117.5 | 0.421509525 | 9.5 | 1022.8 | 753.5 | 3 | 21.91
297.2 | 0 | 117.5 | 0.421509525 | 9.5 | 1022.8 | 753.5 | 14 | 36.99
297.2 | 0 | 117.5 | 0.421509525 | 9.5 | 1022.8 | 753.5 | 28 | 47.4
297.2 | 0 | 117.5 | 0.421509525 | 9.5 | 1022.8 | 753.5 | 56 | 51.96
297.2 | 0 | 117.5 | 0.421509525 | 9.5 | 1022.8 | 753.5 | 100 | 56.74
213.7 | 0 | 174.7 | 0.398558187 | 10.2 | 1053.5 | 776.4 | 3 | 17.57
213.7 | 0 | 174.7 | 0.398558187 | 10.2 | 1053.5 | 776.4 | 14 | 33.73
213.7 | 0 | 174.7 | 0.398558187 | 10.2 | 1053.5 | 776.4 | 28 | 40.15
213.7 | 0 | 174.7 | 0.398558187 | 10.2 | 1053.5 | 776.4 | 56 | 46.64
213.7 | 0 | 174.7 | 0.398558187 | 10.2 | 1053.5 | 776.4 | 100 | 50.08
213.5 | 0 | 174.2 | 0.398761929 | 11.7 | 1052.3 | 775.5 | 3 | 17.37
213.5 | 0 | 174.2 | 0.398761929 | 11.7 | 1052.3 | 775.5 | 14 | 33.7
213.5 | 0 | 174.2 | 0.398761929 | 11.7 | 1052.3 | 775.5 | 28 | 45.94
213.5 | 0 | 174.2 | 0.398761929 | 11.7 | 1052.3 | 775.5 | 56 | 51.43
213.5 | 0 | 174.2 | 0.398761929 | 11.7 | 1052.3 | 775.5 | 100 | 59.3
277.2 | 97.8 | 24.5 | 0.402252816 | 11.2 | 1061.7 | 782.5 | 3 | 30.45
277.2 | 97.8 | 24.5 | 0.402252816 | 11.2 | 1061.7 | 782.5 | 14 | 47.71
277.2 | 97.8 | 24.5 | 0.402252816 | 11.2 | 1061.7 | 782.5 | 28 | 63.14
277.2 | 97.8 | 24.5 | 0.402252816 | 11.2 | 1061.7 | 782.5 | 56 | 66.82
277.2 | 97.8 | 24.5 | 0.402252816 | 11.2 | 1061.7 | 782.5 | 100 | 66.95
218.2 | 54.6 | 123.8 | 0.35501765 | 11.9 | 1075.7 | 792.7 | 3 | 27.42
218.2 | 54.6 | 123.8 | 0.35501765 | 11.9 | 1075.7 | 792.7 | 14 | 35.96
218.2 | 54.6 | 123.8 | 0.35501765 | 11.9 | 1075.7 | 792.7 | 28 | 55.51
218.2 | 54.6 | 123.8 | 0.35501765 | 11.9 | 1075.7 | 792.7 | 56 | 61.99
218.2 | 54.6 | 123.8 | 0.35501765 | 11.9 | 1075.7 | 792.7 | 100 | 63.53
214.9 | 53.8 | 121.9 | 0.398361495 | 9.6 | 1014.3 | 780.6 | 3 | 18.02
214.9 | 53.8 | 121.9 | 0.398361495 | 9.6 | 1014.3 | 780.6 | 14 | 38.6
214.9 | 53.8 | 121.9 | 0.398361495 | 9.6 | 1014.3 | 780.6 | 28 | 52.2
214.9 | 53.8 | 121.9 | 0.398361495 | 9.6 | 1014.3 | 780.6 | 56 | 53.96
214.9 | 53.8 | 121.9 | 0.398361495 | 9.6 | 1014.3 | 780.6 | 100 | 56.63
218.9 | 0 | 124.1 | 0.462099125 | 11.3 | 1078.7 | 794.9 | 3 | 15.34
218.9 | 0 | 124.1 | 0.462099125 | 11.3 | 1078.7 | 794.9 | 14 | 26.05
218.9 | 0 | 124.1 | 0.462099125 | 11.3 | 1078.7 | 794.9 | 28 | 30.22
218.9 | 0 | 124.1 | 0.462099125 | 11.3 | 1078.7 | 794.9 | 56 | 37.27
218.9 | 0 | 124.1 | 0.462099125 | 11.3 | 1078.7 | 794.9 | 100 | 46.23
376 | 0 | 0 | 0.570744681 | 0 | 1003.5 | 762.4 | 3 | 16.28
376 | 0 | 0 | 0.570744681 | 0 | 1003.5 | 762.4 | 14 | 25.62
376 | 0 | 0 | 0.570744681 | 0 | 1003.5 | 762.4 | 28 | 31.97
376 | 0 | 0 | 0.570744681 | 0 | 1003.5 | 762.4 | 56 | 36.3
376 | 0 | 0 | 0.570744681 | 0 | 1003.5 | 762.4 | 100 | 43.06
500 | 0 | 0 | 0.28 | 4 | 966 | 853 | 28 | 67.57
475 | 0 | 59 | 0.265917603 | 1.9 | 1098 | 641 | 28 | 57.23
315 | 137 | 0 | 0.32079646 | 5.9 | 1130 | 745 | 28 | 81.75
505 | 0 | 60 | 0.345132743 | 0 | 1030 | 630 | 28 | 64.02
451 | 0 | 0 | 0.365853659 | 11.3 | 1030 | 745 | 28 | 78.8
516 | 0 | 0 | 0.313953488 | 8.2 | 801 | 802 | 28 | 41.37
520 | 0 | 0 | 0.326923077 | 5.2 | 855 | 855 | 28 | 60.28
528 | 0 | 0 | 0.350378788 | 6.9 | 920 | 720 | 28 | 56.83
520 | 0 | 0 | 0.336538462 | 5.2 | 870 | 805 | 28 | 51.02
385 | 0 | 136 | 0.303262956 | 20 | 903 | 768 | 28 | 55.55
500.1 | 0 | 0 | 0.399920016 | 3 | 1124.4 | 613.2 | 28 | 44.13
450.1 | 50 | 0 | 0.399920016 | 3 | 1124.4 | 613.2 | 28 | 39.38
397 | 17.2 | 158 | 0.291855994 | 20.8 | 967 | 633 | 28 | 55.65
333 | 17.5 | 163 | 0.325219085 | 17.9 | 996 | 652 | 28 | 47.28
334 | 17.6 | 158 | 0.370879121 | 15.3 | 967 | 633 | 28 | 44.33
405 | 0 | 0 | 0.432098765 | 0 | 1120 | 695 | 28 | 52.3
200 | 200 | 0 | 0.475 | 0 | 1145 | 660 | 28 | 49.25
516 | 0 | 0 | 0.313953488 | 8.3 | 801 | 802 | 28 | 41.37
145 | 116 | 119 | 0.484210526 | 5.7 | 833 | 880 | 28 | 29.16
160 | 128 | 122 | 0.443902439 | 6.4 | 824 | 879 | 28 | 39.4
234 | 156 | 0 | 0.484615385 | 5.9 | 981 | 760 | 28 | 39.3
250 | 180 | 95 | 0.302857143 | 9.5 | 860 | 800 | 28 | 67.87
475 | 0 | 0 | 0.341052632 | 9.5 | 1044 | 662 | 28 | 58.52
285 | 190 | 0 | 0.343157895 | 7.6 | 1031 | 685 | 28 | 53.58
356 | 119 | 0 | 0.336842105 | 9 | 1061 | 657 | 28 | 59
275 | 180 | 120 | 0.28173913 | 10.4 | 830 | 765 | 28 | 76.24
500 | 0 | 0 | 0.302 | 9 | 1033 | 655 | 28 | 69.84
165 | 0 | 143.6 | 0.530784187 | 0 | 1005.6 | 900.9 | 3 | 14.4
165 | 128.5 | 132.1 | 0.411419173 | 8.1 | 1005.8 | 746.6 | 3 | 19.42
178 | 129.8 | 118.6 | 0.421904315 | 3.6 | 1007.3 | 746.8 | 3 | 20.73
167.4 | 129.9 | 128.6 | 0.412068561 | 7.8 | 1006.3 | 746.6 | 3 | 14.94
172.4 | 13.6 | 172.4 | 0.4375 | 4.1 | 1006.3 | 856.4 | 3 | 21.29
173.5 | 50.1 | 173.5 | 0.415008814 | 6.5 | 1006.2 | 793.5 | 3 | 23.08
167 | 75.4 | 167 | 0.400586224 | 7.9 | 1007.3 | 770.1 | 3 | 15.52
173.8 | 93.4 | 159.9 | 0.403418403 | 9.7 | 1007.2 | 746.6 | 3 | 15.82
190.3 | 0 | 125.2 | 0.528050713 | 9.9 | 1079 | 798.9 | 3 | 12.55
250 | 0 | 95.7 | 0.554816315 | 5.3 | 948.9 | 857.2 | 3 | 8.49
213.5 | 0 | 174.2 | 0.410626773 | 11.7 | 1043.6 | 771.9 | 3 | 15.61
194.7 | 0 | 100.5 | 0.576558266 | 7.5 | 998 | 901.8 | 3 | 12.18
251.4 | 0 | 118.3 | 0.521774412 | 5.8 | 1043.6 | 754.3 | 3 | 11.98
165 | 0 | 143.6 | 0.530784187 | 0 | 1005.6 | 900.9 | 14 | 16.88
165 | 128.5 | 132.1 | 0.411419173 | 8.1 | 1005.8 | 746.6 | 14 | 33.09
178 | 129.8 | 118.6 | 0.421904315 | 3.6 | 1007.3 | 746.8 | 14 | 34.24
167.4 | 129.9 | 128.6 | 0.412068561 | 7.8 | 1006.3 | 746.6 | 14 | 31.81
172.4 | 13.6 | 172.4 | 0.4375 | 4.1 | 1006.3 | 856.4 | 14 | 29.75
173.5 | 50.1 | 173.5 | 0.415008814 | 6.5 | 1006.2 | 793.5 | 14 | 33.01
167 | 75.4 | 167 | 0.400586224 | 7.9 | 1007.3 | 770.1 | 14 | 32.9
173.8 | 93.4 | 159.9 | 0.403418403 | 9.7 | 1007.2 | 746.6 | 14 | 29.55
190.3 | 0 | 125.2 | 0.528050713 | 9.9 | 1079 | 798.9 | 14 | 19.42
250 | 0 | 95.7 | 0.554816315 | 5.3 | 948.9 | 857.2 | 14 | 24.66
213.5 | 0 | 174.2 | 0.410626773 | 11.7 | 1043.6 | 771.9 | 14 | 29.59
194.7 | 0 | 100.5 | 0.576558266 | 7.5 | 998 | 901.8 | 14 | 24.28
251.4 | 0 | 118.3 | 0.521774412 | 5.8 | 1043.6 | 754.3 | 14 | 20.73
165 | 0 | 143.6 | 0.530784187 | 0 | 1005.6 | 900.9 | 28 | 26.2
165 | 128.5 | 132.1 | 0.411419173 | 8.1 | 1005.8 | 746.6 | 28 | 46.39
178 | 129.8 | 118.6 | 0.421904315 | 3.6 | 1007.3 | 746.8 | 28 | 39.16
167.4 | 129.9 | 128.6 | 0.412068561 | 7.8 | 1006.3 | 746.6 | 28 | 41.2
172.4 | 13.6 | 172.4 | 0.4375 | 4.1 | 1006.3 | 856.4 | 28 | 33.69
173.5 | 50.1 | 173.5 | 0.415008814 | 6.5 | 1006.2 | 793.5 | 28 | 38.2
167 | 75.4 | 167 | 0.400586224 | 7.9 | 1007.3 | 770.1 | 28 | 41.41
173.8 | 93.4 | 159.9 | 0.403418403 | 9.7 | 1007.2 | 746.6 | 28 | 37.81
190.3 | 0 | 125.2 | 0.528050713 | 9.9 | 1079 | 798.9 | 28 | 24.85
250 | 0 | 95.7 | 0.554816315 | 5.3 | 948.9 | 857.2 | 28 | 27.22
213.5 | 0 | 174.2 | 0.410626773 | 11.7 | 1043.6 | 771.9 | 28 | 44.64
194.7 | 0 | 100.5 | 0.576558266 | 7.5 | 998 | 901.8 | 28 | 37.27
251.4 | 0 | 118.3 | 0.521774412 | 5.8 | 1043.6 | 754.3 | 28 | 33.27
165 | 0 | 143.6 | 0.530784187 | 0 | 1005.6 | 900.9 | 56 | 36.56
165 | 128.5 | 132.1 | 0.411419173 | 8.1 | 1005.8 | 746.6 | 56 | 53.72
178 | 129.8 | 118.6 | 0.421904315 | 3.6 | 1007.3 | 746.8 | 56 | 48.59
167.4 | 129.9 | 128.6 | 0.412068561 | 7.8 | 1006.3 | 746.6 | 56 | 51.72
172.4 | 13.6 | 172.4 | 0.4375 | 4.1 | 1006.3 | 856.4 | 56 | 35.85
173.5 | 50.1 | 173.5 | 0.415008814 | 6.5 | 1006.2 | 793.5 | 56 | 53.77
167 | 75.4 | 167 | 0.400586224 | 7.9 | 1007.3 | 770.1 | 56 | 53.46
173.8 | 93.4 | 159.9 | 0.403418403 | 9.7 | 1007.2 | 746.6 | 56 | 48.99
190.3 | 0 | 125.2 | 0.528050713 | 9.9 | 1079 | 798.9 | 56 | 31.72
250 | 0 | 95.7 | 0.554816315 | 5.3 | 948.9 | 857.2 | 56 | 39.64
213.5 | 0 | 174.2 | 0.410626773 | 11.7 | 1043.6 | 771.9 | 56 | 51.26
194.7 | 0 | 100.5 | 0.576558266 | 7.5 | 998 | 901.8 | 56 | 43.39
251.4 | 0 | 118.3 | 0.521774412 | 5.8 | 1043.6 | 754.3 | 56 | 39.27
165 | 0 | 143.6 | 0.530784187 | 0 | 1005.6 | 900.9 | 100 | 37.96
165 | 128.5 | 132.1 | 0.411419173 | 8.1 | 1005.8 | 746.6 | 100 | 55.02
178 | 129.8 | 118.6 | 0.421904315 | 3.6 | 1007.3 | 746.8 | 100 | 49.99
167.4 | 129.9 | 128.6 | 0.412068561 | 7.8 | 1006.3 | 746.6 | 100 | 53.66
172.4 | 13.6 | 172.4 | 0.4375 | 4.1 | 1006.3 | 856.4 | 100 | 37.68
173.5 | 50.1 | 173.5 | 0.415008814 | 6.5 | 1006.2 | 793.5 | 100 | 56.06
167 | 75.4 | 167 | 0.400586224 | 7.9 | 1007.3 | 770.1 | 100 | 56.81
173.8 | 93.4 | 159.9 | 0.403418403 | 9.7 | 1007.2 | 746.6 | 100 | 50.94
190.3 | 0 | 125.2 | 0.528050713 | 9.9 | 1079 | 798.9 | 100 | 33.56
250 | 0 | 95.7 | 0.554816315 | 5.3 | 948.9 | 857.2 | 100 | 41.16
213.5 | 0 | 174.2 | 0.410626773 | 11.7 | 1043.6 | 771.9 | 100 | 52.96
194.7 | 0 | 100.5 | 0.576558266 | 7.5 | 998 | 901.8 | 100 | 44.28
251.4 | 0 | 118.3 | 0.521774412 | 5.8 | 1043.6 | 754.3 | 100 | 40.15
446 | 24 | 79 | 0.295081967 | 11.6 | 967 | 712 | 28 | 57.03
446 | 24 | 79 | 0.295081967 | 11.6 | 967 | 712 | 28 | 44.42
446 | 24 | 79 | 0.295081967 | 11.6 | 967 | 712 | 28 | 51.02
446 | 24 | 79 | 0.295081967 | 10.3 | 967 | 712 | 28 | 53.39
446 | 24 | 79 | 0.295081967 | 11.6 | 967 | 712 | 3 | 35.36
446 | 24 | 79 | 0.295081967 | 11.6 | 967 | 712 | 3 | 25.02
446 | 24 | 79 | 0.295081967 | 11.6 | 967 | 712 | 3 | 23.35
446 | 24 | 79 | 0.295081967 | 11.6 | 967 | 712 | 7 | 52.01
446 | 24 | 79 | 0.295081967 | 11.6 | 967 | 712 | 7 | 38.02
446 | 24 | 79 | 0.295081967 | 11.6 | 967 | 712 | 7 | 39.3
446 | 24 | 79 | 0.295081967 | 11.6 | 967 | 712 | 56 | 61.07
446 | 24 | 79 | 0.295081967 | 11.6 | 967 | 712 | 56 | 56.14
446 | 24 | 79 | 0.295081967 | 11.6 | 967 | 712 | 56 | 55.25
446 | 24 | 79 | 0.295081967 | 10.3 | 967 | 712 | 56 | 54.77
387 | 20 | 94 | 0.313373253 | 14.3 | 938 | 845 | 28 | 50.24
387 | 20 | 94 | 0.313373253 | 13.9 | 938 | 845 | 28 | 46.68
387 | 20 | 94 | 0.313373253 | 11.6 | 938 | 845 | 28 | 46.68
387 | 20 | 94 | 0.313373253 | 14.3 | 938 | 845 | 3 | 22.75
387 | 20 | 94 | 0.313373253 | 13.9 | 938 | 845 | 3 | 25.51
387 | 20 | 94 | 0.313373253 | 11.6 | 938 | 845 | 3 | 34.77
387 | 20 | 94 | 0.313373253 | 14.3 | 938 | 845 | 7 | 36.84
387 | 20 | 94 | 0.313373253 | 13.9 | 938 | 845 | 7 | 45.9
387 | 20 | 94 | 0.313373253 | 11.6 | 938 | 845 | 7 | 41.67
387 | 20 | 94 | 0.313373253 | 14.3 | 938 | 845 | 56 | 56.34
387 | 20 | 94 | 0.313373253 | 13.9 | 938 | 845 | 56 | 47.97
387 | 20 | 94 | 0.313373253 | 11.6 | 938 | 845 | 56 | 61.46
355 | 19 | 97 | 0.307855626 | 13.1 | 967 | 871 | 28 | 44.03
355 | 19 | 97 | 0.307855626 | 12.3 | 967 | 871 | 28 | 55.45
491 | 26 | 123 | 0.328125 | 3.9 | 882 | 699 | 28 | 55.55
491 | 26 | 123 | 0.3140625 | 3.9 | 822 | 699 | 28 | 57.92
491 | 26 | 123 | 0.328125 | 3.9 | 882 | 699 | 3 | 25.61
491 | 26 | 123 | 0.328125 | 3.9 | 882 | 699 | 7 | 33.49
491 | 26 | 123 | 0.328125 | 3.9 | 882 | 699 | 56 | 59.59
491 | 26 | 123 | 0.3140625 | 3.9 | 822 | 699 | 3 | 29.55
491 | 26 | 123 | 0.3140625 | 3.9 | 822 | 699 | 7 | 37.92
491 | 26 | 123 | 0.3140625 | 3.9 | 822 | 699 | 56 | 61.86
424 | 22 | 132 | 0.307958478 | 8.5 | 822 | 750 | 28 | 62.05
424 | 22 | 132 | 0.307958478 | 8.5 | 882 | 750 | 3 | 32.01
424 | 22 | 132 | 0.290657439 | 8.9 | 822 | 750 | 28 | 72.1
424 | 22 | 132 | 0.307958478 | 8.5 | 822 | 750 | 7 | 39
424 | 22 | 132 | 0.307958478 | 8.5 | 822 | 750 | 56 | 65.7
424 | 22 | 132 | 0.290657439 | 8.9 | 822 | 750 | 3 | 32.11
424 | 22 | 132 | 0.290657439 | 8.9 | 822 | 750 | 7 | 40.29
424 | 22 | 132 | 0.290657439 | 8.9 | 822 | 750 | 56 | 74.36
202 | 11 | 141 | 0.581920904 | 1.7 | 942 | 801 | 28 | 21.97
202 | 11 | 141 | 0.581920904 | 1.7 | 942 | 801 | 3 | 9.85
202 | 11 | 141 | 0.581920904 | 1.7 | 942 | 801 | 7 | 15.07
202 | 11 | 141 | 0.581920904 | 1.7 | 942 | 801 | 56 | 23.25
284 | 15 | 141 | 0.406818182 | 5.5 | 842 | 801 | 28 | 43.73
284 | 15 | 141 | 0.406818182 | 5.5 | 842 | 801 | 3 | 13.4
284 | 15 | 141 | 0.406818182 | 5.5 | 842 | 801 | 7 | 24.13
284 | 15 | 141 | 0.406818182 | 5.5 | 842 | 801 | 56 | 44.52
359 | 19 | 141 | 0.29672447 | 10.9 | 942 | 801 | 28 | 62.94
359 | 19 | 141 | 0.29672447 | 10.9 | 942 | 801 | 28 | 59.49
359 | 19 | 141 | 0.29672447 | 10.9 | 942 | 801 | 3 | 25.12
359 | 19 | 141 | 0.29672447 | 10.9 | 942 | 801 | 3 | 23.64
359 | 19 | 141 | 0.29672447 | 10.9 | 942 | 801 | 7 | 35.75
359 | 19 | 141 | 0.29672447 | 10.9 | 942 | 801 | 7 | 38.61
359 | 19 | 141 | 0.29672447 | 10.9 | 942 | 801 | 56 | 68.75
359 | 19 | 141 | 0.29672447 | 10.9 | 942 | 801 | 56 | 66.78
436 | 0 | 0 | 0.5 | 0 | 838.4 | 719.7 | 28 | 23.85
289 | 0 | 0 | 0.664359862 | 0 | 913.2 | 895.3 | 90 | 32.07
289 | 0 | 0 | 0.664359862 | 0 | 913.2 | 895.3 | 3 | 11.65
393 | 0 | 0 | 0.488549618 | 0 | 940.6 | 785.6 | 3 | 19.2
393 | 0 | 0 | 0.488549618 | 0 | 940.6 | 785.6 | 90 | 48.85
393 | 0 | 0 | 0.488549618 | 0 | 940.6 | 785.6 | 28 | 39.6
480 | 0 | 0 | 0.4 | 0 | 936.2 | 712.2 | 28 | 43.94
480 | 0 | 0 | 0.4 | 0 | 936.2 | 712.2 | 7 | 34.57
480 | 0 | 0 | 0.4 | 0 | 936.2 | 712.2 | 90 | 54.32
480 | 0 | 0 | 0.4 | 0 | 936.2 | 712.2 | 3 | 24.4
333 | 0 | 0 | 0.576576577 | 0 | 931.2 | 842.6 | 3 | 15.62
255 | 0 | 0 | 0.752941176 | 0 | 889.8 | 945 | 90 | 21.86
255 | 0 | 0 | 0.752941176 | 0 | 889.8 | 945 | 7 | 10.22
289 | 0 | 0 | 0.664359862 | 0 | 913.2 | 895.3 | 7 | 14.6
255 | 0 | 0 | 0.752941176 | 0 | 889.8 | 945 | 28 | 18.75
333 | 0 | 0 | 0.576576577 | 0 | 931.2 | 842.6 | 28 | 31.97
333 | 0 | 0 | 0.576576577 | 0 | 931.2 | 842.6 | 7 | 23.4
289 | 0 | 0 | 0.664359862 | 0 | 913.2 | 895.3 | 28 | 25.57
333 | 0 | 0 | 0.576576577 | 0 | 931.2 | 842.6 | 90 | 41.68
393 | 0 | 0 | 0.488549618 | 0 | 940.6 | 785.6 | 7 | 27.74
255 | 0 | 0 | 0.752941176 | 0 | 889.8 | 945 | 3 | 8.2
158.8 | 238.2 | 0 | 0.467758186 | 0 | 1040.6 | 734.3 | 7 | 9.62
239.6 | 359.4 | 0 | 0.310016694 | 0 | 941.6 | 664.3 | 7 | 25.42
238.2 | 158.8 | 0 | 0.467758186 | 0 | 1040.6 | 734.3 | 7 | 15.69
181.9 | 272.8 | 0 | 0.408401144 | 0 | 1012.4 | 714.3 | 28 | 27.94
193.5 | 290.2 | 0 | 0.38391565 | 0 | 998.2 | 704.3 | 28 | 32.63
255.5 | 170.3 | 0 | 0.436120244 | 0 | 1026.6 | 724.3 | 7 | 17.24
272.8 | 181.9 | 0 | 0.408401144 | 0 | 1012.4 | 714.3 | 7 | 19.77
239.6 | 359.4 | 0 | 0.310016694 | 0 | 941.6 | 664.3 | 28 | 39.44
220.8 | 147.2 | 0 | 0.504619565 | 0 | 1055 | 744.3 | 28 | 25.75
397 | 0 | 0 | 0.467758186 | 0 | 1040.6 | 734.3 | 28 | 33.08
382.5 | 0 | 0 | 0.485490196 | 0 | 1047.8 | 739.3 | 7 | 24.07
210.7 | 316.1 | 0 | 0.352505695 | 0 | 977 | 689.3 | 7 | 21.82
158.8 | 238.2 | 0 | 0.467758186 | 0 | 1040.6 | 734.3 | 28 | 21.07
295.8 | 0 | 0 | 0.627789047 | 0 | 1091.4 | 769.3 | 7 | 14.84
255.5 | 170.3 | 0 | 0.436120244 | 0 | 1026.6 | 724.3 | 28 | 32.05
203.5 | 135.7 | 0 | 0.547464623 | 0 | 1076.2 | 759.3 | 7 | 11.96
397 | 0 | 0 | 0.467758186 | 0 | 1040.6 | 734.3 | 7 | 25.45
381.4 | 0 | 0 | 0.486890404 | 0 | 1104.6 | 784.3 | 28 | 22.49
295.8 | 0 | 0 | 0.627789047 | 0 | 1091.4 | 769.3 | 28 | 25.22
228 | 342.1 | 0 | 0.325732328 | 0 | 955.8 | 674.3 | 28 | 39.7
220.8 | 147.2 | 0 | 0.504619565 | 0 | 1055 | 744.3 | 7 | 13.09
316.1 | 210.7 | 0 | 0.352505695 | 0 | 977 | 689.3 | 28 | 38.7
135.7 | 203.5 | 0 | 0.547464623 | 0 | 1076.2 | 759.3 | 7 | 7.51
238.1 | 0 | 0 | 0.779924402 | 0 | 1118.8 | 789.3 | 28 | 17.58
339.2 | 0 | 0 | 0.547464623 | 0 | 1069.2 | 754.3 | 7 | 21.18
135.7 | 203.5 | 0 | 0.547464623 | 0 | 1076.2 | 759.3 | 28 | 18.2
193.5 | 290.2 | 0 | 0.38391565 | 0 | 998.2 | 704.3 | 7 | 17.2
203.5 | 135.7 | 0 | 0.547464623 | 0 | 1076.2 | 759.3 | 28 | 22.63
290.2 | 193.5 | 0 | 0.38391565 | 0 | 998.2 | 704.3 | 7 | 21.86
181.9 | 272.8 | 0 | 0.408401144 | 0 | 1012.4 | 714.3 | 7 | 12.37
170.3 | 155.5 | 0 | 0.569981584 | 0 | 1026.6 | 724.3 | 28 | 25.73
210.7 | 316.1 | 0 | 0.352505695 | 0 | 977 | 689.3 | 28 | 37.81
228 | 342.1 | 0 | 0.325732328 | 0 | 955.8 | 674.3 | 7 | 21.92
290.2 | 193.5 | 0 | 0.38391565 | 0 | 998.2 | 704.3 | 28 | 33.04
381.4 | 0 | 0 | 0.486890404 | 0 | 1104.6 | 784.3 | 7 | 14.54
238.2 | 158.8 | 0 | 0.467758186 | 0 | 1040.6 | 734.3 | 28 | 26.91
186.2 | 124.1 | 0 | 0.59845311 | 0 | 1083.4 | 764.3 | 7 | 8
339.2 | 0 | 0 | 0.547464623 | 0 | 1069.2 | 754.3 | 28 | 31.9
238.1 | 0 | 0 | 0.779924402 | 0 | 1118.8 | 789.3 | 7 | 10.34
252.5 | 0 | 0 | 0.735445545 | 0 | 1111.6 | 784.3 | 28 | 19.77
382.5 | 0 | 0 | 0.485490196 | 0 | 1047.8 | 739.3 | 28 | 37.44
252.5 | 0 | 0 | 0.735445545 | 0 | 1111.6 | 784.3 | 7 | 11.48
316.1 | 210.7 | 0 | 0.352505695 | 0 | 977 | 689.3 | 7 | 24.44
186.2 | 124.1 | 0 | 0.59845311 | 0 | 1083.4 | 764.3 | 28 | 17.6
170.3 | 155.5 | 0 | 0.569981584 | 0 | 1026.6 | 724.3 | 7 | 10.73
272.8 | 181.9 | 0 | 0.408401144 | 0 | 1012.4 | 714.3 | 28 | 31.38
339 | 0 | 0 | 0.581120944 | 0 | 968 | 781 | 3 | 13.22
339 | 0 | 0 | 0.581120944 | 0 | 968 | 781 | 7 | 20.97
339 | 0 | 0 | 0.581120944 | 0 | 968 | 781 | 14 | 27.04
339 | 0 | 0 | 0.581120944 | 0 | 968 | 781 | 28 | 32.04
339 | 0 | 0 | 0.581120944 | 0 | 968 | 781 | 90 | 35.17
339 | 0 | 0 | 0.581120944 | 0 | 968 | 781 | 180 | 36.45
339 | 0 | 0 | 0.581120944 | 0 | 968 | 781 | 365 | 38.89
236 | 0 | 0 | 0.822033898 | 0 | 968 | 885 | 3 | 6.47
236 | 0 | 0 | 0.822033898 | 0 | 968 | 885 | 14 | 12.84
236 | 0 | 0 | 0.822033898 | 0 | 968 | 885 | 28 | 18.42
236 | 0 | 0 | 0.822033898 | 0 | 968 | 885 | 90 | 21.95
236 | 0 | 0 | 0.81779661 | 0 | 968 | 885 | 180 | 24.1
236 | 0 | 0 | 0.81779661 | 0 | 968 | 885 | 365 | 25.08
277 | 0 | 0 | 0.689530686 | 0 | 968 | 856 | 14 | 21.26
277 | 0 | 0 | 0.689530686 | 0 | 968 | 856 | 28 | 25.97
277 | 0 | 0 | 0.689530686 | 0 | 968 | 856 | 3 | 11.36
277 | 0 | 0 | 0.689530686 | 0 | 968 | 856 | 90 | 31.25
277 | 0 | 0 | 0.689530686 | 0 | 968 | 856 | 180 | 32.33
277 | 0 | 0 | 0.689530686 | 0 | 968 | 856 | 360 | 33.7
254 | 0 | 0 | 0.779527559 | 0 | 968 | 863 | 3 | 9.31
254 | 0 | 0 | 0.779527559 | 0 | 968 | 863 | 90 | 26.94
254 | 0 | 0 | 0.779527559 | 0 | 968 | 863 | 180 | 27.63
254 | 0 | 0 | 0.779527559 | 0 | 968 | 863 | 365 | 29.79
307 | 0 | 0 | 0.628664495 | 0 | 968 | 812 | 180 | 34.49
307 | 0 | 0 | 0.628664495 | 0 | 968 | 812 | 365 | 36.15
307 | 0 | 0 | 0.628664495 | 0 | 968 | 812 | 3 | 12.54
307 | 0 | 0 | 0.628664495 | 0 | 968 | 812 | 28 | 27.53
307 | 0 | 0 | 0.628664495 | 0 | 968 | 812 | 90 | 32.92
236 | 0 | 0 | 0.81779661 | 0 | 968 | 885 | 7 | 9.99
200 | 0 | 0 | 0.9 | 0 | 1125 | 845 | 7 | 7.84
200 | 0 | 0 | 0.9 | 0 | 1125 | 845 | 28 | 12.25
225 | 0 | 0 | 0.804444444 | 0 | 1113 | 833 | 7 | 11.17
225 | 0 | 0 | 0.804444444 | 0 | 1113 | 833 | 28 | 17.34
325 | 0 | 0 | 0.566153846 | 0 | 1063 | 783 | 7 | 17.54
325 | 0 | 0 | 0.566153846 | 0 | 1063 | 783 | 28 | 30.57
275 | 0 | 0 | 0.665454545 | 0 | 1088 | 808 | 7 | 14.2
275 | 0 | 0 | 0.665454545 | 0 | 1088 | 808 | 28 | 24.5
300 | 0 | 0 | 0.613333333 | 0 | 1075 | 795 | 7 | 15.58
300 | 0 | 0 | 0.613333333 | 0 | 1075 | 795 | 28 | 26.85
375 | 0 | 0 | 0.496 | 0 | 1038 | 758 | 7 | 26.06
375 | 0 | 0 | 0.496 | 0 | 1038 | 758 | 28 | 38.21
400 | 0 | 0 | 0.4675 | 0 | 1025 | 745 | 28 | 43.7
400 | 0 | 0 | 0.4675 | 0 | 1025 | 745 | 7 | 30.14
250 | 0 | 0 | 0.728 | 0 | 1100 | 820 | 7 | 12.73
250 | 0 | 0 | 0.728 | 0 | 1100 | 820 | 28 | 20.87
350 | 0 | 0 | 0.531428571 | 0 | 1050 | 770 | 7 | 20.28
350 | 0 | 0 | 0.531428571 | 0 | 1050 | 770 | 28 | 34.29
203.5 | 305.3 | 0 | 0.399960692 | 0 | 963.4 | 630 | 7 | 19.54
250.2 | 166.8 | 0 | 0.488009592 | 0 | 977.6 | 694.1 | 90 | 47.71
157 | 236 | 0 | 0.488549618 | 0 | 935.4 | 781.2 | 90 | 43.38
141.3 | 212 | 0 | 0.575997736 | 0 | 971.8 | 748.5 | 28 | 29.89
166.8 | 250.2 | 0 | 0.488009592 | 0 | 975.6 | 692.6 | 3 | 6.9
122.6 | 183.9 | 0 | 0.663947798 | 0 | 958.2 | 800.1 | 90 | 33.19
183.9 | 122.6 | 0 | 0.663947798 | 0 | 959.2 | 800 | 3 | 4.9
102 | 153 | 0 | 0.752941176 | 0 | 887 | 942 | 3 | 4.57
102 | 153 | 0 | 0.752941176 | 0 | 887 | 942 | 90 | 25.46
122.6 | 183.9 | 0 | 0.663947798 | 0 | 958.2 | 800.1 | 28 | 24.29
166.8 | 250.2 | 0 | 0.488009592 | 0 | 975.6 | 692.6 | 28 | 33.95
200 | 133 | 0 | 0.576576577 | 0 | 965.4 | 806.2 | 3 | 11.41
108.3 | 162.4 | 0 | 0.75175471 | 0 | 938.2 | 849 | 28 | 20.59
305.3 | 203.5 | 0 | 0.399960692 | 0 | 965.4 | 631 | 7 | 25.89
108.3 | 162.4 | 0 | 0.75175471 | 0 | 938.2 | 849 | 90 | 29.23
116 | 173 | 0 | 0.664359862 | 0 | 909.8 | 891.9 | 90 | 31.02
141.3 | 212 | 0 | 0.575997736 | 0 | 971.8 | 748.5 | 7 | 10.39
157 | 236 | 0 | 0.488549618 | 0 | 935.4 | 781.2 | 28 | 33.66
133 | 200 | 0 | 0.576576577 | 0 | 927.4 | 839.2 | 28 | 27.87
250.2 | 166.8 | 0 | 0.488009592 | 0 | 977.6 | 694.1 | 7 | 19.35
173 | 116 | 0 | 0.664359862 | 0 | 946.8 | 856.8 | 7 | 11.39
192 | 288 | 0 | 0.4 | 0 | 929.8 | 716.1 | 3 | 12.79
192 | 288 | 0 | 0.4 | 0 | 929.8 | 716.1 | 28 | 39.32
153 | 102 | 0 | 0.752941176 | 0 | 888 | 943.1 | 3 | 4.78
288 | 192 | 0 | 0.4 | 0 | 932 | 717.8 | 3 | 16.11
305.3 | 203.5 | 0 | 0.399960692 | 0 | 965.4 | 631 | 28 | 43.38
236 | 157 | 0 | 0.488549618 | 0 | 972.6 | 749.1 | 7 | 20.42
173 | 116 | 0 | 0.664359862 | 0 | 946.8 | 856.8 | 3 | 6.94
212 | 141.3 | 0 | 0.575997736 | 0 | 973.4 | 750 | 7 | 15.03
236 | 157 | 0 | 0.488549618 | 0 | 972.6 | 749.1 | 3 | 13.57
183.9 | 122.6 | 0 | 0.663947798 | 0 | 959.2 | 800 | 90 | 32.53
166.8 | 250.2 | 0 | 0.488009592 | 0 | 975.6 | 692.6 | 7 | 15.75
102 | 153 | 0 | 0.752941176 | 0 | 887 | 942 | 7 | 7.68
288 | 192 | 0 | 0.4 | 0 | 932 | 717.8 | 28 | 38.8
212 | 141.3 | 0 | 0.575997736 | 0 | 973.4 | 750 | 28 | 33
102 | 153 | 0 | 0.752941176 | 0 | 887 | 942 | 28 | 17.28
173 | 116 | 0 | 0.664359862 | 0 | 946.8 | 856.8 | 28 | 24.28
183.9 | 122.6 | 0 | 0.663947798 | 0 | 959.2 | 800 | 28 | 24.05
133 | 200 | 0 | 0.576576577 | 0 | 927.4 | 839.2 | 90 | 36.59
192 | 288 | 0 | 0.4 | 0 | 929.8 | 716.1 | 90 | 50.73
133 | 200 | 0 | 0.576576577 | 0 | 927.4 | 839.2 | 7 | 13.66
305.3 | 203.5 | 0 | 0.399960692 | 0 | 965.4 | 631 | 3 | 14.14
236 | 157 | 0 | 0.488549618 | 0 | 972.6 | 749.1 | 90 | 47.78
108.3 | 162.4 | 0 | 0.75175471 | 0 | 938.2 | 849 | 3 | 2.33
157 | 236 | 0 | 0.488549618 | 0 | 935.4 | 781.2 | 7 | 16.89
288 | 192 | 0 | 0.4 | 0 | 932 | 717.8 | 7 | 23.52
212 | 141.3 | 0 | 0.575997736 | 0 | 973.4 | 750 | 3 | 6.81
212 | 141.3 | 0 | 0.575997736 | 0 | 973.4 | 750 | 90 | 39.7
153 | 102 | 0 | 0.752941176 | 0 | 888 | 943.1 | 28 | 17.96
236 | 157 | 0 | 0.488549618 | 0 | 972.6 | 749.1 | 28 | 32.88
116 | 173 | 0 | 0.664359862 | 0 | 909.8 | 891.9 | 28 | 22.35
183.9 | 122.6 | 0 | 0.663947798 | 0 | 959.2 | 800 | 7 | 10.79
108.3 | 162.4 | 0 | 0.75175471 | 0 | 938.2 | 849 | 7 | 7.72
203.5 | 305.3 | 0 | 0.399960692 | 0 | 963.4 | 630 | 28 | 41.68
203.5 | 305.3 | 0 | 0.399960692 | 0 | 963.4 | 630 | 3 | 9.56
133 | 200 | 0 | 0.576576577 | 0 | 927.4 | 839.2 | 3 | 6.88
288 | 192 | 0 | 0.4 | 0 | 932 | 717.8 | 90 | 50.53
200 | 133 | 0 | 0.576576577 | 0 | 965.4 | 806.2 | 7 | 17.17
200 | 133 | 0 | 0.576576577 | 0 | 965.4 | 806.2 | 28 | 30.44
250.2 | 166.8 | 0 | 0.488009592 | 0 | 977.6 | 694.1 | 3 | 9.73
122.6 | 183.9 | 0 | 0.663947798 | 0 | 958.2 | 800.1 | 3 | 3.32
153 | 102 | 0 | 0.752941176 | 0 | 888 | 943.1 | 90 | 26.32
200 | 133 | 0 | 0.576576577 | 0 | 965.4 | 806.2 | 90 | 43.25
116 | 173 | 0 | 0.664359862 | 0 | 909.8 | 891.9 | 3 | 6.28
173 | 116 | 0 | 0.664359862 | 0 | 946.8 | 856.8 | 90 | 32.1
250.2 | 166.8 | 0 | 0.488009592 | 0 | 977.6 | 694.1 | 28 | 36.96
305.3 | 203.5 | 0 | 0.399960692 | 0 | 965.4 | 631 | 90 | 54.6
192 | 288 | 0 | 0.4 | 0 | 929.8 | 716.1 | 7 | 21.48
157 | 236 | 0 | 0.488549618 | 0 | 935.4 | 781.2 | 3 | 9.69
153 | 102 | 0 | 0.752941176 | 0 | 888 | 943.1 | 7 | 8.37
141.3 | 212 | 0 | 0.575997736 | 0 | 971.8 | 748.5 | 90 | 39.66
116 | 173 | 0 | 0.664359862 | 0 | 909.8 | 891.9 | 7 | 10.09
141.3 | 212 | 0 | 0.575997736 | 0 | 971.8 | 748.5 | 3 | 4.83
122.6 | 183.9 | 0 | 0.663947798 | 0 | 958.2 | 800.1 | 7 | 10.35
166.8 | 250.2 | 0 | 0.488009592 | 0 | 975.6 | 692.6 | 90 | 43.57
203.5 | 305.3 | 0 | 0.399960692 | 0 | 963.4 | 630 | 90 | 51.86
310 | 0 | 0 | 0.619354839 | 0 | 1012 | 830 | 3 | 11.85
310 | 0 | 0 | 0.619354839 | 0 | 1012 | 830 | 7 | 17.24
310 | 0 | 0 | 0.619354839 | 0 | 1012 | 830 | 28 | 27.83
310 | 0 | 0 | 0.619354839 | 0 | 1012 | 830 | 90 | 35.76
310 | 0 | 0 | 0.619354839 | 0 | 1012 | 830 | 120 | 38.7
331 | 0 | 0 | 0.580060423 | 0 | 1025 | 821 | 3 | 14.31
331 | 0 | 0 | 0.580060423 | 0 | 1025 | 821 | 7 | 17.44
331 | 0 | 0 | 0.580060423 | 0 | 1025 | 821 | 28 | 31.74
331 | 0 | 0 | 0.580060423 | 0 | 1025 | 821 | 90 | 37.91
331 | 0 | 0 | 0.580060423 | 0 | 1025 | 821 | 120 | 39.38
349 | 0 | 0 | 0.550143266 | 0 | 1056 | 809 | 3 | 15.87
349 | 0 | 0 | 0.550143266 | 0 | 1056 | 809 | 7 | 9.01
349 | 0 | 0 | 0.550143266 | 0 | 1056 | 809 | 28 | 33.61
349 | 0 | 0 | 0.550143266 | 0 | 1056 | 809 | 90 | 40.66
349 | 0 | 0 | 0.550143266 | 0 | 1056 | 809 | 120 | 40.86
238 | 0 | 0 | 0.781512605 | 0 | 1119 | 789 | 7 | 12.05
238 | 0 | 0 | 0.781512605 | 0 | 1119 | 789 | 28 | 17.54
296 | 0 | 0 | 0.628378378 | 0 | 1090 | 769 | 7 | 18.91
296 | 0 | 0 | 0.628378378 | 0 | 1090 | 769 | 28 | 25.18
297 | 0 | 0 | 0.626262626 | 0 | 1040 | 734 | 7 | 30.96
480 | 0 | 0 | 0.4 | 0 | 936 | 721 | 28 | 43.89
480 | 0 | 0 | 0.4 | 0 | 936 | 721 | 90 | 54.28
397 | 0 | 0 | 0.468513854 | 0 | 1040 | 734 | 28 | 36.94
281 | 0 | 0 | 0.661921708 | 0 | 1104 | 774 | 7 | 14.5
281 | 0 | 0 | 0.658362989 | 0 | 1104 | 774 | 28 | 22.44
500 | 0 | 0 | 0.4 | 0 | 1125 | 613 | 1 | 12.64
500 | 0 | 0 | 0.4 | 0 | 1125 | 613 | 3 | 26.06
500 | 0 | 0 | 0.4 | 0 | 1125 | 613 | 7 | 33.21
500 | 0 | 0 | 0.4 | 0 | 1125 | 613 | 14 | 36.94
500 | 0 | 0 | 0.4 | 0 | 1125 | 613 | 28 | 44.09
540 | 0 | 0 | 0.32037037 | 0 | 1125 | 613 | 7 | 52.61
540 | 0 | 0 | 0.32037037 | 0 | 1125 | 613 | 14 | 59.76
540 | 0 | 0 | 0.32037037 | 0 | 1125 | 613 | 28 | 67.31
540 | 0 | 0 | 0.32037037 | 0 | 1125 | 613 | 90 | 69.66
540 | 0 | 0 | 0.32037037 | 0 | 1125 | 613 | 180 | 71.62
540 | 0 | 0 | 0.32037037 | 0 | 1125 | 613 | 270 | 74.17
350 | 0 | 0 | 0.58 | 0 | 974 | 775 | 7 | 18.13
350 | 0 | 0 | 0.58 | 0 | 974 | 775 | 14 | 22.53
350 | 0 | 0 | 0.58 | 0 | 974 | 775 | 28 | 27.34
350 | 0 | 0 | 0.58 | 0 | 974 | 775 | 56 | 29.98
350 | 0 | 0 | 0.58 | 0 | 974 | 775 | 90 | 31.35
350 | 0 | 0 | 0.58 | 0 | 974 | 775 | 180 | 32.72
385 | 0 | 0 | 0.483116883 | 0 | 966 | 763 | 1 | 6.27
385 | 0 | 0 | 0.483116883 | 0 | 966 | 763 | 3 | 14.7
385 | 0 | 0 | 0.483116883 | 0 | 966 | 763 | 7 | 23.22
385 | 0 | 0 | 0.483116883 | 0 | 966 | 763 | 14 | 27.92
385 | 0 | 0 | 0.483116883 | 0 | 966 | 763 | 28 | 31.35
331 | 0 | 0 | 0.580060423 | 0 | 978 | 825 | 180 | 39
331 | 0 | 0 | 0.580060423 | 0 | 978 | 825 | 360 | 41.24
349 | 0 | 0 | 0.550143266 | 0 | 1047 | 806 | 3 | 14.99
331 | 0 | 0 | 0.580060423 | 0 | 978 | 825 | 3 | 13.52
382 | 0 | 0 | 0.486910995 | 0 | 1047 | 739 | 7 | 24
382 | 0 | 0 | 0.486910995 | 0 | 1047 | 739 | 28 | 37.42
382 | 0 | 0 | 0.486910995 | 0 | 1111 | 784 | 7 | 11.47
281 | 0 | 0 | 0.661921708 | 0 | 1104 | 774 | 28 | 22.44
339 | 0 | 0 | 0.545722714 | 0 | 1069 | 754 | 7 | 21.16
339 | 0 | 0 | 0.545722714 | 0 | 1069 | 754 | 28 | 31.84
295 | 0 | 0 | 0.627118644 | 0 | 1069 | 769 | 7 | 14.8
295 | 0 | 0 | 0.627118644 | 0 | 1069 | 769 | 28 | 25.18
238 | 0 | 0 | 0.777310924 | 0 | 1118 | 789 | 28 | 17.54
296 | 0 | 0 | 0.648648649 | 0 | 1085 | 765 | 7 | 14.2
296 | 0 | 0 | 0.648648649 | 0 | 1085 | 765 | 28 | 21.65
296 | 0 | 0 | 0.648648649 | 0 | 1085 | 765 | 90 | 29.39
331 | 0 | 0 | 0.580060423 | 0 | 879 | 825 | 3 | 13.52
331 | 0 | 0 | 0.580060423 | 0 | 978 | 825 | 7 | 16.26
331 | 0 | 0 | 0.580060423 | 0 | 978 | 825 | 28 | 31.45
331 | 0 | 0 | 0.580060423 | 0 | 978 | 825 | 90 | 37.23
349 | 0 | 0 | 0.550143266 | 0 | 1047 | 806 | 7 | 18.13
349 | 0 | 0 | 0.550143266 | 0 | 1047 | 806 | 28 | 32.72
349 | 0 | 0 | 0.550143266 | 0 | 1047 | 806 | 90 | 39.49
349 | 0 | 0 | 0.550143266 | 0 | 1047 | 806 | 180 | 41.05
349 | 0 | 0 | 0.550143266 | 0 | 1047 | 806 | 360 | 42.13
302 | 0 | 0 | 0.67218543 | 0 | 974 | 817 | 14 | 18.13
302 | 0 | 0 | 0.67218543 | 0 | 974 | 817 | 180 | 26.74
525 | 0 | 0 | 0.36 | 0 | 1125 | 613 | 180 | 61.92
500 | 0 | 0 | 0.4 | 0 | 1125 | 613 | 90 | 47.22
500 | 0 | 0 | 0.4 | 0 | 1125 | 613 | 180 | 51.04
500 | 0 | 0 | 0.4 | 0 | 1125 | 613 | 270 | 55.16
540 | 0 | 0 | 0.32037037 | 0 | 1125 | 613 | 3 | 41.64
252 | 0 | 0 | 0.734126984 | 0 | 1111 | 784 | 7 | 13.71
252 | 0 | 0 | 0.734126984 | 0 | 1111 | 784 | 28 | 19.69
339 | 0 | 0 | 0.545722714 | 0 | 1060 | 754 | 28 | 31.65
393 | 0 | 0 | 0.488549618 | 0 | 940 | 758 | 3 | 19.11
393 | 0 | 0 | 0.488549618 | 0 | 940 | 758 | 28 | 39.58
393 | 0 | 0 | 0.488549618 | 0 | 940 | 758 | 90 | 48.79
382 | 0 | 0 | 0.484293194 | 0 | 1047 | 739 | 7 | 24
382 | 0 | 0 | 0.484293194 | 0 | 1047 | 739 | 28 | 37.42
252 | 0 | 0 | 0.738095238 | 0 | 1111 | 784 | 7 | 11.47
252 | 0 | 0 | 0.734126984 | 0 | 1111 | 784 | 28 | 19.69
310 | 0 | 0 | 0.619354839 | 0 | 970 | 850 | 7 | 14.99
310 | 0 | 0 | 0.619354839 | 0 | 970 | 850 | 28 | 27.92
310 | 0 | 0 | 0.619354839 | 0 | 970 | 850 | 90 | 34.68
310 | 0 | 0 | 0.619354839 | 0 | 970 | 850 | 180 | 37.33
310 | 0 | 0 | 0.619354839 | 0 | 970 | 850 | 360 | 38.11
525 | 0 | 0 | 0.36 | 0 | 1125 | 613 | 3 | 33.8
525 | 0 | 0 | 0.36 | 0 | 1125 | 613 | 7 | 42.42
525 | 0 | 0 | 0.36 | 0 | 1125 | 613 | 14 | 48.4
525 | 0 | 0 | 0.36 | 0 | 1125 | 613 | 28 | 55.94
525 | 0 | 0 | 0.36 | 0 | 1125 | 613 | 90 | 58.78
525 | 0 | 0 | 0.36 | 0 | 1125 | 613 | 270 | 67.11
322 | 0 | 0 | 0.630434783 | 0 | 974 | 800 | 14 | 20.77
322 | 0 | 0 | 0.630434783 | 0 | 974 | 800 | 28 | 25.18
322 | 0 | 0 | 0.630434783 | 0 | 974 | 800 | 180 | 29.59
302 | 0 | 0 | 0.67218543 | 0 | 974 | 817 | 28 | 21.75
397 | 0 | 0 | 0.465994962 | 0 | 1040 | 734 | 28 | 39.09
480 | 0 | 0 | 0.4 | 0 | 936 | 721 | 3 | 24.39
522 | 0 | 0 | 0.279693487 | 0 | 896 | 896 | 7 | 50.51
522 | 0 | 0 | 0.279693487 | 0 | 896 | 896 | 28 | 74.99
273 | 105 | 82 | 0.456521739 | 9 | 904 | 680 | 28 | 37.17
162 | 190 | 148 | 0.358 | 19 | 838 | 741 | 28 | 33.76
154 | 144 | 112 | 0.536585366 | 10 | 923 | 658 | 28 | 16.5
147 | 115 | 89 | 0.575498575 | 9 | 860 | 829 | 28 | 19.99
152 | 178 | 139 | 0.358208955 | 18 | 944 | 695 | 28 | 36.35
310 | 143 | 111 | 0.29787234 | 22 | 914 | 651 | 28 | 33.69
144 | 0 | 175 | 0.495297806 | 18 | 943 | 844 | 28 | 15.42
304 | 140 | 0 | 0.481981982 | 6 | 895 | 722 | 28 | 33.42
374 | 0 | 0 | 0.50802139 | 7 | 1013 | 730 | 28 | 39.05
159 | 149 | 116 | 0.412735849 | 15 | 953 | 720 | 28 | 27.68
153 | 239 | 0 | 0.510204082 | 6 | 1002 | 684 | 28 | 26.86
310 | 143 | 0 | 0.370860927 | 10 | 914 | 804 | 28 | 45.3
305 | 0 | 100 | 0.483950617 | 10 | 959 | 705 | 28 | 30.12
151 | 0 | 184 | 0.498507463 | 12 | 991 | 772 | 28 | 15.57
142 | 167 | 130 | 0.396355353 | 11 | 883 | 785 | 28 | 44.61
298 | 137 | 107 | 0.370848708 | 6 | 878 | 655 | 28 | 53.52
321 | 164 | 0 | 0.391752577 | 5 | 870 | 774 | 28 | 57.21
366 | 187 | 0 | 0.345388788 | 7 | 824 | 757 | 28 | 65.91
280 | 129 | 100 | 0.337917485 | 9 | 825 | 805 | 28 | 52.82
252 | 97 | 76 | 0.456470588 | 8 | 835 | 821 | 28 | 33.4
165 | 0 | 150 | 0.577777778 | 12 | 1023 | 729 | 28 | 18.03
156 | 243 | 0 | 0.45112782 | 11 | 1022 | 698 | 28 | 37.36
160 | 188 | 146 | 0.410931174 | 11 | 829 | 710 | 28 | 32.84
298 | 0 | 107 | 0.459259259 | 6 | 879 | 815 | 28 | 42.64
318 | 0 | 126 | 0.472972973 | 6 | 861 | 737 | 28 | 40.06
287 | 121 | 94 | 0.374501992 | 9 | 904 | 696 | 28 | 41.94
326 | 166 | 0 | 0.353658537 | 9 | 882 | 790 | 28 | 61.23
356 | 0 | 142 | 0.387550201 | 11 | 801 | 778 | 28 | 40.87
132 | 207 | 161 | 0.358 | 5 | 867 | 736 | 28 | 33.3
322 | 149 | 0 | 0.394904459 | 8 | 951 | 709 | 28 | 52.42
164 | 0 | 200 | 0.497252747 | 13 | 849 | 846 | 28 | 15.09
314 | 0 | 113 | 0.398126464 | 10 | 925 | 783 | 28 | 38.46
321 | 0 | 128 | 0.405345212 | 11 | 870 | 780 | 28 | 37.26
140 | 164 | 128 | 0.548611111 | 6 | 869 | 656 | 28 | 35.23
288 | 121 | 0 | 0.432762836 | 7 | 908 | 829 | 28 | 42.13
298 | 0 | 107 | 0.518518519 | 11 | 880 | 744 | 28 | 31.87
265 | 111 | 86 | 0.422077922 | 6 | 833 | 790 | 28 | 41.54
160 | 250 | 0 | 0.409756098 | 12 | 1049 | 688 | 28 | 39.45
166 | 260 | 0 | 0.429577465 | 13 | 859 | 827 | 28 | 37.91
276 | 116 | 90 | 0.373443983 | 9 | 870 | 768 | 28 | 44.28
322 | 0 | 116 | 0.447488584 | 10 | 818 | 813 | 28 | 31.18
149 | 139 | 109 | 0.486146096 | 6 | 892 | 780 | 28 | 23.69
159 | 187 | 0 | 0.50867052 | 11 | 990 | 789 | 28 | 32.76
261 | 100 | 78 | 0.45785877 | 9 | 864 | 761 | 28 | 32.4
237 | 92 | 71 | 0.6175 | 6 | 853 | 695 | 28 | 28.63
313 | 0 | 113 | 0.417840376 | 8 | 1002 | 689 | 28 | 36.8
155 | 183 | 0 | 0.571005917 | 9 | 1047 | 697 | 28 | 18.28
146 | 230 | 0 | 0.537234043 | 3 | 827 | 872 | 28 | 33.06
296 | 0 | 107 | 0.548387097 | 11 | 819 | 778 | 28 | 31.42
133 | 210 | 0 | 0.571428571 | 3 | 949 | 795 | 28 | 31.03
313 | 145 | 0 | 0.388646288 | 8 | 867 | 824 | 28 | 44.39
152 | 0 | 112 | 0.696969697 | 8 | 992 | 816 | 28 | 12.18
153 | 145 | 113 | 0.433090024 | 8 | 1002 | 689 | 28 | 25.56
140 | 133 | 103 | 0.531914894 | 7 | 916 | 753 | 28 | 36.44
149 | 236 | 0 | 0.457142857 | 13 | 847 | 893 | 28 | 32.96
300 | 0 | 120 | 0.504761905 | 10 | 878 | 728 | 28 | 23.84
153 | 145 | 113 | 0.433090024 | 8 | 867 | 824 | 28 | 26.23
148 | 0 | 137 | 0.554385965 | 16 | 1002 | 830 | 28 | 17.95
326 | 0 | 138 | 0.42887931 | 11 | 801 | 792 | 28 | 40.68
153 | 145 | 0 | 0.597315436 | 8 | 1000 | 822 | 28 | 19.01
262 | 111 | 86 | 0.424836601 | 5 | 895 | 733 | 28 | 33.72
158 | 0 | 195 | 0.623229462 | 11 | 898 | 713 | 28 | 8.54
151 | 0 | 185 | 0.49702381 | 16 | 1074 | 678 | 28 | 13.46
273 | 0 | 90 | 0.548209366 | 11 | 931 | 762 | 28 | 32.24
149 | 118 | 92 | 0.509749304 | 7 | 953 | 780 | 28 | 23.52
143 | 169 | 143 | 0.41978022 | 8 | 967 | 643 | 28 | 29.72
260 | 101 | 78 | 0.38952164 | 10 | 936 | 763 | 28 | 49.77
313 | 161 | 0 | 0.375527426 | 10 | 917 | 759 | 28 | 52.44
284 | 120 | 0 | 0.415841584 | 7 | 970 | 794 | 28 | 40.93
336 | 0 | 0 | 0.541666667 | 3 | 986 | 817 | 28 | 44.86
145 | 0 | 134 | 0.64874552 | 11 | 979 | 812 | 28 | 13.2
150 | 237 | 0 | 0.449612403 | 12 | 1069 | 675 | 28 | 37.43
144 | 170 | 133 | 0.429530201 | 8 | 814 | 805 | 28 | 29.87
331 | 170 | 0 | 0.389221557 | 8 | 811 | 802 | 28 | 56.61
155 | 0 | 143 | 0.647651007 | 9 | 1047 | 697 | 28 | 12.46
155 | 183 | 0 | 0.571005917 | 9 | 877 | 868 | 28 | 23.79
135 | 0 | 166 | 0.598006645 | 10 | 961 | 805 | 28 | 13.29
266 | 112 | 87 | 0.382795699 | 10 | 910 | 745 | 28 | 39.42
314 | 145 | 113 | 0.312937063 | 8 | 869 | 690 | 28 | 46.23
313 | 145 | 0 | 0.277292576 | 8 | 1000 | 822 | 28 | 44.52
146 | 173 | 0 | 0.570532915 | 3 | 986 | 817 | 28 | 23.74
144 | 136 | 106 | 0.461139896 | 7 | 941 | 774 | 28 | 26.14
148 | 0 | 182 | 0.548484848 | 15 | 839 | 884 | 28 | 15.52
277 | 117 | 91 | 0.393814433 | 7 | 946 | 666 | 28 | 43.57
298 | 0 | 107 | 0.404938272 | 13 | 953 | 784 | 28 | 35.86
313 | 145 | 0 | 0.388646288 | 8 | 1002 | 689 | 28 | 41.05
155 | 184 | 143 | 0.402489627 | 9 | 880 | 699 | 28 | 28.99
289 | 134 | 0 | 0.460992908 | 6 | 924 | 760 | 28 | 46.24
148 | 175 | 0 | 0.529411765 | 2 | 1000 | 828 | 28 | 26.92
145 | 0 | 179 | 0.62345679 | 8 | 824 | 869 | 28 | 10.54
313 | 0 | 0 | 0.568690096 | 8 | 1000 | 822 | 28 | 25.1
136 | 162 | 126 | 0.405660377 | 10 | 923 | 764 | 28 | 29.07
155 | 0 | 143 | 0.647651007 | 9 | 877 | 868 | 28 | 9.74
255 | 99 | 77 | 0.438515081 | 6 | 919 | 749 | 28 | 33.8
162 | 207 | 172 | 0.399260628 | 10 | 822 | 638 | 28 | 39.84
136 | 196 | 98 | 0.462790698 | 6 | 847 | 783 | 28 | 26.97
164 | 163 | 128 | 0.432967033 | 8 | 961 | 641 | 28 | 27.23
162 | 214 | 164 | 0.374074074 | 10 | 820 | 680 | 28 | 30.65
157 | 214 | 152 | 0.382409178 | 9 | 819 | 704 | 28 | 33.05
149 | 153 | 194 | 0.387096774 | 8 | 935 | 623 | 28 | 24.58
135 | 105 | 193 | 0.452655889 | 6 | 965 | 643 | 28 | 21.91
159 | 209 | 161 | 0.379962193 | 7 | 848 | 669 | 28 | 30.88
144 | 15 | 195 | 0.497175141 | 6 | 1021 | 709 | 28 | 15.34
154 | 174 | 185 | 0.444444444 | 7 | 845 | 612 | 28 | 24.34
167 | 187 | 195 | 0.336976321 | 7 | 898 | 636 | 28 | 23.89
184 | 86 | 190 | 0.463043478 | 6 | 923 | 623 | 28 | 22.93
156 | 178 | 187 | 0.424184261 | 7 | 854 | 614 | 28 | 29.41
236.9 | 91.7 | 71.5 | 0.617095726 | 6 | 852.9 | 695.4 | 28 | 28.63
313.3 | 0 | 113 | 0.418719212 | 8 | 1001.9 | 688.7 | 28 | 36.8
154.8 | 183.4 | 0 | 0.571555293 | 9.1 | 1047.4 | 696.7 | 28 | 18.29
145.9 | 230.5 | 0 | 0.537991498 | 3.4 | 827 | 871.8 | 28 | 32.72
296 | 0 | 106.7 | 0.549788925 | 10.5 | 819.2 | 778.4 | 28 | 31.42
133.1 | 210.2 | 0 | 0.570055345 | 3.1 | 949.4 | 795.3 | 28 | 28.94
313.3 | 145 | 0 | 0.389482871 | 8 | 867.2 | 824 | 28 | 40.93
151.6 | 0 | 111.9 | 0.699810247 | 7.9 | 992 | 815.9 | 28 | 12.18
153.1 | 145 | 113 | 0.434200924 | 8 | 1001.9 | 688.7 | 28 | 25.56
139.9 | 132.6 | 103.3 | 0.532996275 | 7.4 | 916 | 753.4 | 28 | 36.44
149.5 | 236 | 0 | 0.456031128 | 12.6 | 846.8 | 892.7 | 28 | 32.96
299.8 | 0 | 119.8 | 0.504051478 | 9.9 | 878.2 | 727.6 | 28 | 23.84
153.1 | 145 | 113 | 0.434200924 | 8 | 867.2 | 824 | 28 | 26.23
148.1 | 0 | 136.6 | 0.555321391 | 16.1 | 1001.8 | 830.1 | 28 | 17.96
326.5 | 0 | 137.9 | 0.428509905 | 10.8 | 801.1 | 792.5 | 28 | 38.63
152.7 | 144.7 | 0 | 0.598856759 | 8 | 999.7 | 822.2 | 28 | 19.01
261.9 | 110.5 | 86.1 | 0.426172301 | 5 | 895.2 | 732.6 | 28 | 33.72
158.4 | 0 | 194.9 | 0.621851118 | 11 | 897.7 | 712.9 | 28 | 8.54
150.7 | 0 | 185.3 | 0.496130952 | 15.6 | 1074.5 | 678 | 28 | 13.46
272.6 | 0 | 89.6 | 0.548591938 | 10.6 | 931.3 | 762.2 | 28 | 32.25
149 | 117.6 | 91.7 | 0.51046609 | 7.1 | 953.4 | 780.3 | 28 | 23.52
143 | 169.4 | 142.7 | 0.419028785 | 8.4 | 967.4 | 643.5 | 28 | 29.73
259.9 | 100.6 | 78.4 | 0.38869902 | 10.4 | 935.7 | 762.9 | 28 | 49.77
312.9 | 160.5 | 0 | 0.375158428 | 9.6 | 916.6 | 759.5 | 28 | 52.45
284 | 119.7 | 0 | 0.416893733 | 7.2 | 970.4 | 794.2 | 28 | 40.93
336.5 | 0 | 0 | 0.540564636 | 3.4 | 985.8 | 816.8 | 28 | 44.87
144.8 | 0 | 133.6 | 0.649425287 | 11.1 | 979.5 | 811.5 | 28 | 13.2
150 | 236.8 | 0 | 0.449327818 | 11.9 | 1069.3 | 674.8 | 28 | 37.43
143.7 | 170.2 | 132.6 | 0.429115342 | 8.5 | 814.1 | 805.3 | 28 | 29.87
330.5 | 169.6 | 0 | 0.389722056 | 8.1 | 811 | 802.3 | 28 | 56.62
154.8 | 0 | 142.8 | 0.64952957 | 9.1 | 1047.4 | 696.7 | 28 | 12.46
154.8 | 183.4 | 0 | 0.571555293 | 9.1 | 877.2 | 867.7 | 28 | 23.79
134.7 | 0 | 165.7 | 0.599866844 | 10 | 961 | 804.9 | 28 | 13.29
266.2 | 112.3 | 87.5 | 0.381759657 | 10.4 | 909.7 | 744.5 | 28 | 39.42
314 | 145.3 | 113.2 | 0.312489083 | 8 | 869.1 | 690.2 | 28 | 46.23
312.7 | 144.7 | 0 | 0.278312199 | 8 | 999.7 | 822.2 | 28 | 44.52
145.7 | 172.6 | 0 | 0.571473453 | 3.4 | 985.8 | 816.8 | 28 | 23.74
143.8 | 136.3 | 106.2 | 0.461040642 | 7.5 | 941.5 | 774.3 | 28 | 26.15
148.1 | 0 | 182.1 | 0.549364022 | 15 | 838.9 | 884.3 | 28 | 15.53
277 | 116.8 | 91 | 0.393151815 | 7 | 946.5 | 665.6 | 28 | 43.58
298.1 | 0 | 107.5 | 0.403353057 | 12.8 | 953.2 | 784 | 28 | 35.87
313.3 | 145 | 0 | 0.389482871 | 8 | 1001.9 | 688.7 | 28 | 41.05
155.2 | 183.9 | 143.2 | 0.401824591 | 9.2 | 879.6 | 698.5 | 28 | 28.99
289 | 133.7 | 0 | 0.461083511 | 5.5 | 924.1 | 760.1 | 28 | 46.25
147.8 | 175.1 | 0 | 0.530195107 | 2.2 | 1000 | 828.5 | 28 | 26.92
145.4 | 0 | 178.9 | 0.62195498 | 7.8 | 824 | 868.7 | 28 | 10.54
312.7 | 0 | 0 | 0.569555484 | 8 | 999.7 | 822.2 | 28 | 25.1
136.4 | 161.6 | 125.8 | 0.404907975 | 10.4 | 922.6 | 764.4 | 28 | 29.07
154.8 | 0 | 142.8 | 0.64952957 | 9.1 | 877.2 | 867.7 | 28 | 9.74
255.3 | 98.8 | 77 | 0.437485502 | 6.5 | 919 | 749.3 | 28 | 33.8
272.8 | 105.1 | 81.8 | 0.456167065 | 9 | 904 | 679.7 | 28 | 37.17
162 | 190.1 | 148.1 | 0.357457017 | 18.8 | 838.1 | 741.4 | 28 | 33.76
153.6 | 144.2 | 112.3 | 0.536698366 | 10.1 | 923.2 | 657.9 | 28 | 16.5
146.5 | 114.6 | 89.3 | 0.57619863 | 8.8 | 860 | 829.5 | 28 | 19.99
151.8 | 178.1 | 138.7 | 0.357447717 | 18.3 | 944 | 694.6 | 28 | 36.35
309.9 | 142.8 | 111.2 | 0.297570491 | 22.1 | 913.9 | 651.2 | 28 | 38.22
143.6 | 0 | 174.9 | 0.49733124 | 17.9 | 942.7 | 844.5 | 28 | 15.42
303.6 | 139.9 | 0 | 0.481397971 | 6.2 | 895.5 | 722.5 | 28 | 33.42
374.3 | 0 | 0 | 0.508148544 | 6.7 | 1013.2 | 730.4 | 28 | 39.06
158.6 | 148.9 | 116 | 0.413459268 | 15 | 953.3 | 719.7 | 28 | 27.68
152.6 | 238.7 | 0 | 0.51111679 | 6.3 | 1001.8 | 683.9 | 28 | 26.86
310 | 142.8 | 0 | 0.370803887 | 10 | 914.3 | 804 | 28 | 45.3
304.8 | 0 | 99.6 | 0.484668645 | 9.8 | 959.4 | 705.2 | 28 | 30.12
150.9 | 0 | 183.9 | 0.497610514 | 11.6 | 991.2 | 772.2 | 28 | 15.57
141.9 | 166.6 | 129.7 | 0.395937928 | 10.9 | 882.6 | 785.3 | 28 | 44.61
297.8 | 137.2 | 106.9 | 0.371470751 | 6 | 878.4 | 655.3 | 28 | 53.52
321.3 | 164.2 | 0 | 0.392378991 | 4.6 | 870 | 774 | 28 | 57.22
366 | 187 | 0 | 0.345931284 | 6.6 | 824.3 | 756.9 | 28 | 65.91
279.8 | 128.9 | 100.4 | 0.33863681 | 9.5 | 825.1 | 804.9 | 28 | 52.83
252.1 | 97.1 | 75.6 | 0.456214689 | 8.3 | 835.5 | 821.4 | 28 | 33.4
164.6 | 0 | 150.4 | 0.576507937 | 11.7 | 1023.3 | 728.9 | 28 | 18.03
155.6 | 243.5 | 0 | 0.451766475 | 10.7 | 1022 | 697.7 | 28 | 37.36
160.2 | 188 | 146.4 | 0.41083704 | 11.3 | 828.7 | 709.7 | 28 | 35.31
298.1 | 0 | 107 | 0.4601333 | 6.1 | 879 | 815.2 | 28 | 42.64
317.9 | 0 | 126.5 | 0.471872187 | 5.7 | 860.5 | 736.6 | 28 | 40.06
287.3 | 120.5 | 93.9 | 0.373928643 | 9.2 | 904.4 | 695.9 | 28 | 43.8
325.6 | 166.4 | 0 | 0.353658537 | 8.9 | 881.6 | 790 | 28 | 61.24
355.9 | 0 | 141.6 | 0.388542714 | 11 | 801.4 | 778.4 | 28 | 40.87
132 | 206.5 | 160.9 | 0.358229876 | 5.5 | 866.9 | 735.6 | 28 | 33.31
322.5 | 148.6 | 0 | 0.394396094 | 8.5 | 951 | 709.5 | 28 | 52.43
164.2 | 0 | 200.1 | 0.497392259 | 12.6 | 849.3 | 846 | 28 | 15.09
313.8 | 0 | 112.6 | 0.398452158 | 10.1 | 925.3 | 782.9 | 28 | 38.46
321.4 | 0 | 127.9 | 0.406187403 | 11.5 | 870.1 | 779.7 | 28 | 37.27
139.7 | 163.9 | 127.7 | 0.548805936 | 5.8 | 868.6 | 655.6 | 28 | 35.23
288.4 | 121 | 0 | 0.433317049 | 7 | 907.9 | 829.5 | 28 | 42.14
298.2 | 0 | 107 | 0.517522211 | 11.1 | 879.6 | 744.2 | 28 | 31.88
264.5 | 111 | 86.5 | 0.423160173 | 5.9 | 832.6 | 790.4 | 28 | 41.54
159.8 | 250 | 0 | 0.410932162 | 12.2 | 1049.3 | 688.2 | 28 | 39.46
166 | 259.7 | 0 | 0.430350012 | 12.7 | 858.8 | 826.8 | 28 | 37.92
276.4 | 116 | 90.3 | 0.372073752 | 8.9 | 870.1 | 768.3 | 28 | 44.28
322.2 | 0 | 115.6 | 0.447693011 | 10.4 | 817.9 | 813.4 | 28 | 31.18
148.5 | 139.4 | 108.6 | 0.486002522 | 6.1 | 892.4 | 780 | 28 | 23.7
159.1 | 186.7 | 0 | 0.507807981 | 11.3 | 989.6 | 788.9 | 28 | 32.77
260.9 | 100.5 | 78.3 | 0.45622015 | 8.6 | 864.5 | 761.5 | 28 | 32.4
320 | 0 | 0 | 0.61 | 0 | 657.82 | 771.24 | 3 | 13.56
320 | 0 | 0 | 0.61 | 0 | 657.82 | 771.24 | 7 | 19.3
320 | 0 | 0 | 0.61 | 0 | 657.82 | 771.24 | 28 | 27.56
350 | 0 | 0 | 0.55 | 0 | 650.37 | 762.5 | 3 | 14.79
350 | 0 | 0 | 0.55 | 0 | 650.37 | 762.5 | 7 | 22.82
350 | 0 | 0 | 0.55 | 0 | 650.37 | 762.5 | 28 | 32.03
320 | 0 | 0 | 0.61 | 0 | 657.82 | 771.24 | 3 | 12.79
320 | 0 | 0 | 0.61 | 0 | 657.82 | 771.24 | 7 | 19.73
320 | 0 | 0 | 0.61 | 0 | 657.82 | 771.24 | 28 | 28.33
350 | 0 | 0 | 0.55 | 0 | 650.37 | 762.5 | 3 | 15.33
350 | 0 | 0 | 0.55 | 0 | 650.37 | 762.5 | 7 | 23.67
350 | 0 | 0 | 0.55 | 0 | 650.37 | 762.5 | 28 | 32.52
370 | 0 | 0 | 0.43 | 3.885 | 520.63 | 790.34 | 3 | 21.81
370 | 0 | 0 | 0.43 | 3.885 | 520.63 | 790.34 | 7 | 48.22
370 | 0 | 0 | 0.43 | 3.885 | 520.63 | 790.34 | 28 | 49.78
400 | 0 | 0 | 0.492 | 0 | 659.72 | 732.99 | 3 | 16.73
400 | 0 | 0 | 0.492 | 0 | 659.72 | 732.99 | 7 | 29.71
400 | 0 | 0 | 0.492 | 0 | 659.72 | 732.99 | 28 | 39.59
440 | 0 | 0 | 0.437 | 0 | 651.87 | 724.26 | 3 | 19.39
440 | 0 | 0 | 0.437 | 0 | 651.87 | 724.26 | 7 | 32.58
440 | 0 | 0 | 0.437 | 0 | 651.87 | 724.26 | 28 | 44..76
435 | 0 | 0 | 0.483 | 0 | 628.91 | 674.05 | 3 | 19.1
435 | 0 | 0 | 0.483 | 0 | 628.91 | 674.05 | 7 | 31.55
435 | 0 | 0 | 0.483 | 0 | 628.91 | 674.05 | 28 | 44.6
450 | 0 | 0 | 0.482 | 0 | 0 | 645.18 | 3 | 18.95
450 | 0 | 0 | 0.482 | 0 | 0 | 645.18 | 7 | 31.19
450 | 0 | 0 | 0.482 | 0 | 0 | 645.18 | 28 | 44.75
435 | 0 | 0 | 0.485 | 0 | 627.5 | 672.52 | 3 | 19.7
435 | 0 | 0 | 0.485 | 0 | 627.5 | 672.52 | 7 | 32.21
435 | 0 | 0 | 0.485 | 0 | 627.5 | 672.52 | 28 | 45.04
168 | 0 | 0 | 0.99 | 1.68 | 758.56 | 758.74 | 3 | 6.84
168 | 0 | 0 | 0.99 | 1.68 | 758.56 | 758.74 | 7 | 12.03
192 | 0 | 0 | 0.924 | 1.92 | 737.51 | 737.69 | 3 | 7.26
192 | 0 | 0 | 0.924 | 1.92 | 737.51 | 737.69 | 7 | 12.5
300 | 0 | 0 | 0.61 | 2.1 | 695.18 | 738.54 | 3 | 12.85
300 | 0 | 0 | 0.61 | 2.1 | 695.18 | 738.54 | 7 | 18.92
350 | 0 | 0 | 0.538 | 2.45 | 674.35 | 716.41 | 3 | 14.3
350 | 0 | 0 | 0.538 | 2.45 | 674.35 | 716.41 | 7 | 24.05
250 | 0 | 0 | 16.01 | 2 | 735.63 | 749.19 | 3 | 10.44
250 | 0 | 0 | 16.01 | 2 | 735.63 | 749.19 | 7 | 10.44
400 | 0 | 0 | 0.479 | 2.6 | 655.58 | 696.47 | 3 | 16.56
400 | 0 | 0 | 0.479 | 2.6 | 655.58 | 696.47 | 7 | 28.85
430 | 0 | 0 | 0.436 | 2.8 | 650.51 | 691.08 | 3 | 19.24
430 | 0 | 0 | 0.436 | 2.8 | 650.51 | 691.08 | 7 | 31.16
330 | 0 | 0 | 0.61 | 0 | 1181.5 | 778.15 | 3 | 14.07
330 | 0 | 0 | 0.61 | 0 | 1181.5 | 778.15 | 7 | 19.33
340 | 0 | 0 | 0.564 | 0 | 762.02 | 762.02 | 3 | 15.07
340 | 0 | 0 | 0.564 | 0 | 762.02 | 762.02 | 7 | 23.56
340 | 0 | 0 | 0.564 | 0 | 762.02 | 762.02 | 28 | 32.98
340 | 0 | 0 | 0.565 | 0 | 682.02 | 761.94 | 3 | 14.59
340 | 0 | 0 | 0.565 | 0 | 682.02 | 761.94 | 7 | 23.81
340 | 0 | 0 | 0.565 | 0 | 682.02 | 761.94 | 28 | 33.02
445 | 0 | 0 | 0.38 | 3.56 | 683.59 | 732.42 | 3 | 24.53
445 | 0 | 0 | 0.38 | 3.56 | 683.59 | 732.42 | 7 | 38.67
445 | 0 | 0 | 0.38 | 3.56 | 683.59 | 732.42 | 28 | 54.96
360 | 0 | 0 | 0.494 | 2.88 | 689.56 | 752.01 | 3 | 17.33
360 | 0 | 0 | 0.494 | 2.88 | 689.56 | 752.01 | 7 | 29.77
360 | 0 | 0 | 0.494 | 2.88 | 689.56 | 752.01 | 28 | 39.71
400 | 0 | 0 | 0.4908 | 3.4 | 653.93 | 712.17 | 3 | 16.67
400 | 0 | 0 | 0.4908 | 3.4 | 653.93 | 712.17 | 7 | 29.3
400 | 0 | 0 | 0.4908 | 3.4 | 653.93 | 712.17 | 28 | 39.3
320 | 0 | 0 | 0.62 | 0 | 690.1 | 743.49 | 3 | 12.79
320 | 0 | 0 | 0.62 | 0 | 690.1 | 743.49 | 7 | 19.31
320 | 0 | 0 | 0.62 | 0 | 690.1 | 743.49 | 28 | 27.7
370 | 0 | 0 | 0.54 | 0 | 673.41 | 725.51 | 3 | 14.2
370 | 0 | 0 | 0.54 | 0 | 673.41 | 725.51 | 7 | 23.15
370 | 0 | 0 | 0.54 | 0 | 673.41 | 725.51 | 28 | 33.05
420 | 0 | 0 | 0.482 | 0 | 655.38 | 706.08 | 3 | 17.13
420 | 0 | 0 | 0.482 | 0 | 655.38 | 706.08 | 7 | 28.25
420 | 0 | 0 | 0.482 | 0 | 655.38 | 706.08 | 28 | 41.2
335 | 0 | 0 | 0.568 | 0 | 683.16 | 731.61 | 3 | 14.04
335 | 0 | 0 | 0.568 | 0 | 683.16 | 731.61 | 7 | 22.34
335 | 0 | 0 | 0.568 | 0 | 683.16 | 731.61 | 28 | 32.6
350 | 0 | 0 | 0.55 | 0 | 698.41 | 704.2 | 3 | 15.59
350 | 0 | 0 | 0.55 | 0 | 698.41 | 704.2 | 7 | 24.04
350 | 0 | 0 | 0.55 | 0 | 698.41 | 704.2 | 28 | 34.44
350 | 0 | 0 | 0.52 | 0 | 688.01 | 736.84 | 3 | 16.74
350 | 0 | 0 | 0.52 | 0 | 688.01 | 736.84 | 7 | 27.41
350 | 0 | 0 | 0.52 | 0 | 688.01 | 736.84 | 28 | 38.81
370 | 0 | 0 | 0.501 | 0 | 678.1 | 734.74 | 3 | 17.54
370 | 0 | 0 | 0.501 | 0 | 678.1 | 734.74 | 7 | 29.07
370 | 0 | 0 | 0.501 | 0 | 678.1 | 734.74 | 28 | 40.13
340 | 0 | 0 | 0.564 | 0 | 695.16 | 745.97 | 3 | 15.07
340 | 0 | 0 | 0.564 | 0 | 695.16 | 745.97 | 7 | 23.24
275 | 0 | 0 | 0.67 | 2.75 | 706.06 | 776.01 | 3 | 11.73
275 | 0 | 0 | 0.67 | 2.75 | 706.06 | 776.01 | 7 | 15.71
275 | 0 | 0 | 0.67 | 2.75 | 706.06 | 776.01 | 28 | 21.1
325 | 0 | 0 | 0.562 | 2.925 | 694.07 | 780.97 | 3 | 14.89
325 | 0 | 0 | 0.562 | 2.925 | 694.07 | 780.97 | 7 | 23.19
325 | 0 | 0 | 0.562 | 2.925 | 694.07 | 780.97 | 28 | 32.13
362 | 0 | 0 | 0.542 | 2.925 | 680.71 | 734.8 | 3 | 14.89
362 | 0 | 0 | 0.542 | 2.925 | 680.71 | 734.8 | 7 | 23.19
362 | 0 | 0 | 0.542 | 2.925 | 680.71 | 734.8 | 28 | 32.58
210 | 0 | 0 | 0.72 | 2.31 | 744.74 | 853.31 | 3 | 11.72
210 | 0 | 0 | 0.72 | 2.31 | 744.74 | 853.31 | 7 | 18.89
210 | 0 | 0 | 0.72 | 2.31 | 744.74 | 853.31 | 28 | 23.27
320 | 0 | 0 | 0.56 | 3.04 | 707.37 | 763.9 | 3 | 14.76
320 | 0 | 0 | 0.56 | 3.04 | 707.37 | 763.9 | 7 | 27.27
320 | 0 | 0 | 0.56 | 3.04 | 707.37 | 763.9 | 28 | 32.75
342 | 0 | 0 | 0.515 | 3.249 | 703.29 | 759.48 | 3 | 16.56
342 | 0 | 0 | 0.515 | 3.249 | 703.29 | 759.48 | 7 | 31.8
342 | 0 | 0 | 0.515 | 3.249 | 703.29 | 759.48 | 28 | 39.52
270 | 0 | 110 | 0.5 | 3 | 600 | 880 | 7 | 17.02222
270 | 0 | 110 | 0.5 | 3 | 600 | 880 | 7 | 17.40444
270 | 0 | 110 | 0.5 | 3 | 600 | 880 | 7 | 18.11556
270 | 0 | 110 | 0.5 | 3 | 600 | 880 | 28 | 25.91111
270 | 0 | 110 | 0.5 | 3 | 600 | 880 | 28 | 26.29333
270 | 0 | 110 | 0.5 | 3 | 600 | 880 | 28 | 24.78667
270 | 0 | 110 | 0.5 | 3 | 720 | 760 | 7 | 23.75556
270 | 0 | 110 | 0.5 | 3 | 720 | 760 | 7 | 24.68
270 | 0 | 110 | 0.5 | 3 | 720 | 760 | 7 | 24.24889
270 | 0 | 110 | 0.5 | 3 | 720 | 760 | 28 | 37.08889
270 | 0 | 110 | 0.5 | 3 | 720 | 760 | 28 | 38.01333
270 | 0 | 110 | 0.5 | 3 | 720 | 760 | 28 | 37.58222
250 | 0 | 100 | 0.52 | 2.5 | 750 | 800 | 7 | 21.31556
250 | 0 | 100 | 0.52 | 2.5 | 750 | 800 | 7 | 19.61333
250 | 0 | 100 | 0.52 | 2.5 | 750 | 800 | 7 | 20.92
250 | 0 | 100 | 0.52 | 2.5 | 750 | 800 | 28 | 25.76
250 | 0 | 100 | 0.52 | 2.5 | 750 | 800 | 28 | 24.05778
250 | 0 | 100 | 0.52 | 2.5 | 750 | 800 | 28 | 28.69333
250 | 0 | 100 | 0.52 | 2.5 | 745.7492 | 800 | 7 | 21.38222
250 | 0 | 100 | 0.52 | 2.5 | 745.7492 | 800 | 7 | 20.92444
250 | 0 | 100 | 0.52 | 2.5 | 745.7492 | 800 | 7 | 18.59111
250 | 0 | 100 | 0.52 | 2.5 | 745.7492 | 800 | 28 | 31.96
250 | 0 | 100 | 0.52 | 2.5 | 745.7492 | 800 | 28 | 30.95556
250 | 0 | 100 | 0.52 | 2.5 | 745.7492 | 800 | 28 | 31.61778
150 | 0 | 180 | 0.576 | 1.2 | 700 | 800 | 7 | 15.63556
150 | 0 | 180 | 0.576 | 1.2 | 700 | 800 | 7 | 18.01333
150 | 0 | 180 | 0.576 | 1.2 | 700 | 800 | 7 | 15.89333
150 | 0 | 180 | 0.576 | 1.2 | 700 | 800 | 28 | 24.69333
150 | 0 | 180 | 0.576 | 1.2 | 700 | 800 | 28 | 25.64
150 | 0 | 180 | 0.576 | 1.2 | 700 | 800 | 28 | 23.78667
160 | 0 | 160 | 0.576 | 3 | 700 | 800 | 7 | 16.60444
160 | 0 | 160 | 0.576 | 3 | 700 | 800 | 7 | 14.29778
160 | 0 | 160 | 0.576 | 3 | 700 | 800 | 7 | 15.26222
160 | 0 | 160 | 0.576 | 3 | 700 | 800 | 28 | 22.32
160 | 0 | 160 | 0.576 | 3 | 700 | 800 | 28 | 23.54667
160 | 0 | 160 | 0.576 | 3 | 700 | 800 | 28 | 23.38222
270 | 0 | 110 | 0.5 | 3 | 720 | 760 | 7 | 21.88889
270 | 0 | 110 | 0.5 | 3 | 720 | 760 | 7 | 24.71556
270 | 0 | 110 | 0.5 | 3 | 720 | 760 | 7 | 23.16889
270 | 0 | 110 | 0.5 | 3 | 720 | 760 | 28 | 34.14667
270 | 0 | 110 | 0.5 | 3 | 720 | 760 | 28 | 34.76889
270 | 0 | 110 | 0.5 | 3 | 720 | 760 | 28 | 35.61333
270 | 0 | 110 | 0.5 | 3 | 720 | 760 | 7 | 27.09778
270 | 0 | 110 | 0.5 | 3 | 720 | 760 | 7 | 24.79111
270 | 0 | 110 | 0.5 | 3 | 720 | 760 | 7 | 24.00444
270 | 0 | 110 | 0.5 | 3 | 720 | 760 | 28 | 37.29333
270 | 0 | 110 | 0.5 | 3 | 720 | 760 | 28 | 35.92
270 | 0 | 110 | 0.5 | 3 | 720 | 760 | 28 | 36.24889
250 | 0 | 100 | 0.543 | 3.2 | 750 | 770 | 7 | 20.27111
250 | 0 | 100 | 0.543 | 3.2 | 750 | 770 | 7 | 18.37778
250 | 0 | 100 | 0.543 | 3.2 | 750 | 770 | 7 | 20.36
250 | 0 | 100 | 0.543 | 3.2 | 750 | 770 | 28 | 31.38222
250 | 0 | 100 | 0.543 | 3.2 | 750 | 770 | 28 | 30.23556
250 | 0 | 100 | 0.543 | 3.2 | 750 | 770 | 28 | 32.60889
240 | 0 | 100 | 0.559 | 3.1 | 750 | 770 | 7 | 18.52
240 | 0 | 100 | 0.559 | 3.1 | 750 | 770 | 7 | 17.82667
240 | 0 | 100 | 0.559 | 3.1 | 750 | 770 | 7 | 17.60444
240 | 0 | 100 | 0.559 | 3.1 | 750 | 770 | 28 | 29.23556
240 | 0 | 100 | 0.559 | 3.1 | 750 | 770 | 28 | 29.39111
240 | 0 | 100 | 0.559 | 3.1 | 750 | 770 | 28 | 28.78667
230 | 0 | 110 | 0.559 | 3.1 | 750 | 735 | 7 | 14.39556
230 | 0 | 110 | 0.559 | 3.1 | 750 | 735 | 7 | 16.22667
230 | 0 | 110 | 0.559 | 3.1 | 750 | 735 | 7 | 15.53778
230 | 0 | 110 | 0.559 | 3.1 | 750 | 735 | 28 | 28.02667
230 | 0 | 110 | 0.559 | 3.1 | 750 | 735 | 28 | 26.81333
230 | 0 | 110 | 0.559 | 3.1 | 750 | 735 | 28 | 26.93778
270 | 0 | 110 | 0.5 | 3.5 | 720 | 760 | 7 | 20.27111
270 | 0 | 110 | 0.5 | 3.5 | 720 | 760 | 7 | 22.82222
270 | 0 | 110 | 0.5 | 3.5 | 720 | 760 | 7 | 20.36
270 | 0 | 110 | 0.5 | 3.5 | 720 | 760 | 28 | 36.00444
270 | 0 | 110 | 0.5 | 3.5 | 720 | 760 | 28 | 35.47111
270 | 0 | 110 | 0.5 | 3.5 | 720 | 760 | 28 | 34.56
290 | 0 | 100 | 0.487 | 3.6 | 720 | 760 | 7 | 25.42667
290 | 0 | 100 | 0.487 | 3.6 | 720 | 760 | 7 | 23.05333
290 | 0 | 100 | 0.487 | 3.6 | 720 | 760 | 7 | 24.80444
290 | 0 | 100 | 0.487 | 3.6 | 720 | 760 | 28 | 37.74222
290 | 0 | 100 | 0.487 | 3.6 | 720 | 760 | 28 | 38.81778
290 | 0 | 100 | 0.487 | 3.6 | 720 | 760 | 28 | 34.11556
440.8 | 0 | 0 | 0.4776285 | 4.408 | 536.9839 | 832.1816 | 7 | 21.82222
440.8 | 0 | 0 | 0.4776285 | 4.408 | 536.9839 | 832.1816 | 7 | 25.73333
440.8 | 0 | 0 | 0.4776285 | 4.408 | 536.9839 | 832.1816 | 7 | 26.71111
440.8 | 0 | 0 | 0.4776285 | 4.408 | 536.9839 | 832.1816 | 32 | 46.13333
440.8 | 0 | 0 | 0.4776285 | 4.408 | 536.9839 | 832.1816 | 32 | 50.03556
440.8 | 0 | 0 | 0.4776285 | 4.408 | 536.9839 | 832.1816 | 32 | 43.61333
380 | 0 | 40 | 0.4621704 | 4.6 | 725 | 700.8885 | 7 | 28.81778
380 | 0 | 40 | 0.4621704 | 4.6 | 725 | 700.8885 | 7 | 32.86667
380 | 0 | 40 | 0.4621704 | 4.6 | 725 | 700.8885 | 7 | 30.24889
380 | 0 | 40 | 0.4621704 | 4.6 | 725 | 700.8885 | 29 | 38.44889
380 | 0 | 40 | 0.4621704 | 4.6 | 725 | 700.8885 | 29 | 36.23556
380 | 0 | 40 | 0.4621704 | 4.6 | 725 | 700.8885 | 29 | 36.77333
396.8 | 0 | 44 | 0.4776285 | 4.408 | 536.9839 | 832.1816 | 7 | 32.11111
396.8 | 0 | 44 | 0.4776285 | 4.408 | 536.9839 | 832.1816 | 7 | 32.20444
396.8 | 0 | 44 | 0.4776285 | 4.408 | 536.9839 | 832.1816 | 7 | 32.8
396.8 | 0 | 44 | 0.4776285 | 4.408 | 536.9839 | 832.1816 | 28 | 33.39556
396.8 | 0 | 44 | 0.4776285 | 4.408 | 536.9839 | 832.1816 | 28 | 34.45778
396.8 | 0 | 44 | 0.4776285 | 4.408 | 536.9839 | 832.1816 | 28 | 33.86222
248 | 0 | 25 | 0.7649925 | 2.73 | 768.3929 | 804.541 | 7 | 8.386667
248 | 0 | 25 | 0.7649925 | 2.73 | 768.3929 | 804.541 | 7 | 8.026667
248 | 0 | 25 | 0.7649925 | 2.73 | 768.3929 | 804.541 | 7 | 7.946667
248 | 0 | 25 | 0.7649925 | 2.73 | 768.3929 | 804.541 | 28 | 17.99111
248 | 0 | 25 | 0.7649925 | 2.73 | 768.3929 | 804.541 | 28 | 19.30667
248 | 0 | 25 | 0.7649925 | 2.73 | 768.3929 | 804.541 | 28 | 15.88
225 | 0 | 50 | 0.6985714 | 2.73 | 717.8929 | 800 | 7 | 10.2
225 | 0 | 50 | 0.6985714 | 2.73 | 717.8929 | 800 | 7 | 12.64889
225 | 0 | 50 | 0.6985714 | 2.73 | 717.8929 | 800 | 7 | 10.8
225 | 0 | 50 | 0.6985714 | 2.73 | 717.8929 | 800 | 28 | 14.85333
225 | 0 | 50 | 0.6985714 | 2.73 | 717.8929 | 800 | 28 | 13.44444
225 | 0 | 50 | 0.6985714 | 2.73 | 717.8929 | 800 | 28 | 15.51556
336 | 0 | 84 | 0.457398 | 4.6 | 717.8929 | 710 | 7 | 18.43111
336 | 0 | 84 | 0.457398 | 4.6 | 717.8929 | 710 | 7 | 18.67556
336 | 0 | 84 | 0.457398 | 4.6 | 717.8929 | 710 | 7 | 20.49778
336 | 0 | 84 | 0.457398 | 4.6 | 717.8929 | 710 | 28 | 32.33778
336 | 0 | 84 | 0.457398 | 4.6 | 717.8929 | 710 | 28 | 32.28444
336 | 0 | 84 | 0.457398 | 4.6 | 717.8929 | 710 | 28 | 33.63556
350 | 0 | 70 | 0.4901328 | 4.6 | 717.8929 | 700.8885 | 7 | 28.41778
350 | 0 | 70 | 0.4901328 | 4.6 | 717.8929 | 700.8885 | 7 | 28.71111
350 | 0 | 70 | 0.4901328 | 4.6 | 717.8929 | 700.8885 | 7 | 26.47111
350 | 0 | 70 | 0.4901328 | 4.6 | 717.8929 | 700.8885 | 28 | 35.87556
350 | 0 | 70 | 0.4901328 | 4.6 | 717.8929 | 700.8885 | 28 | 34.77778
350 | 0 | 70 | 0.4901328 | 4.6 | 717.8929 | 700.8885 | 28 | 35.15556
352.64 | 0 | 88.16 | 0.4410258 | 4.408 | 542.3 | 843 | 7 | 21.64444
352.64 | 0 | 88.16 | 0.4410258 | 4.408 | 542.3 | 843 | 7 | 22.28
352.64 | 0 | 88.16 | 0.4410258 | 4.408 | 542.3 | 843 | 7 | 20.85333
352.64 | 0 | 88.16 | 0.4410258 | 4.408 | 542.3 | 843 | 28 | 36.85333
352.64 | 0 | 88.16 | 0.4410258 | 4.408 | 542.3 | 843 | 28 | 33.55556
352.64 | 0 | 88.16 | 0.4410258 | 4.408 | 542.3 | 843 | 28 | 31.50667
350 | 0 | 70 | 0.457398 | 4.6 | 717.8929 | 710 | 7 | 16.03556
350 | 0 | 70 | 0.457398 | 4.6 | 717.8929 | 710 | 7 | 17.45778
350 | 0 | 70 | 0.457398 | 4.6 | 717.8929 | 710 | 7 | 16.83111
350 | 0 | 70 | 0.457398 | 4.6 | 717.8929 | 710 | 28 | 24.28444
350 | 0 | 70 | 0.457398 | 4.6 | 717.8929 | 710 | 28 | 28.82222
350 | 0 | 70 | 0.457398 | 4.6 | 717.8929 | 710 | 28 | 24.62667
374.7 | 0 | 66 | 0.4777369 | 4.408 | 536.9839 | 832.1816 | 7 | 27.15556
374.7 | 0 | 66 | 0.4777369 | 4.408 | 536.9839 | 832.1816 | 7 | 25.55556
374.7 | 0 | 66 | 0.4777369 | 4.408 | 536.9839 | 832.1816 | 7 | 29.95556
374.7 | 0 | 66 | 0.4777369 | 4.408 | 536.9839 | 832.1816 | 28 | 37.25333
374.7 | 0 | 66 | 0.4777369 | 4.408 | 536.9839 | 832.1816 | 28 | 35.13333
374.7 | 0 | 66 | 0.4777369 | 4.408 | 536.9839 | 832.1816 | 28 | 35.09778
396.8 | 0 | 44 | 0.4776285 | 4.408 | 536.9839 | 832.1816 | 7 | 31.2
396.8 | 0 | 44 | 0.4776285 | 4.408 | 536.9839 | 832.1816 | 7 | 29.41778
396.8 | 0 | 44 | 0.4776285 | 4.408 | 536.9839 | 832.1816 | 7 | 31.82222
396.8 | 0 | 44 | 0.4776285 | 4.408 | 536.9839 | 832.1816 | 28 | 37.94222
396.8 | 0 | 44 | 0.4776285 | 4.408 | 536.9839 | 832.1816 | 28 | 42.65333
396.8 | 0 | 44 | 0.4776285 | 4.408 | 536.9839 | 832.1816 | 28 | 38.47556
440.8 | 0 | 0 | 0.4776285 | 4.408 | 536.9839 | 832.1816 | 7 | 28.09778
440.8 | 0 | 0 | 0.4776285 | 4.408 | 536.9839 | 832.1816 | 7 | 27.16444
440.8 | 0 | 0 | 0.4776285 | 4.408 | 536.9839 | 832.1816 | 7 | 28.66667
440.8 | 0 | 0 | 0.4776285 | 4.408 | 536.9839 | 832.1816 | 28 | 33.85778
440.8 | 0 | 0 | 0.4776285 | 4.408 | 536.9839 | 832.1816 | 28 | 29.72444
440.8 | 0 | 0 | 0.4776285 | 4.408 | 536.9839 | 832.1816 | 28 | 35.16444
400 | 0 | 40 | 0.4784969 | 4.408 | 536.9839 | 832.1816 | 7 | 23.24444
400 | 0 | 40 | 0.4784969 | 4.408 | 536.9839 | 832.1816 | 7 | 26.66667
400 | 0 | 40 | 0.4784969 | 4.408 | 536.9839 | 832.1816 | 7 | 23.58222
400 | 0 | 40 | 0.4784969 | 4.408 | 536.9839 | 832.1816 | 28 | 40.94667
400 | 0 | 40 | 0.4784969 | 4.408 | 536.9839 | 832.1816 | 28 | 39.99111
400 | 0 | 40 | 0.4784969 | 4.408 | 536.9839 | 832.1816 | 28 | 39.92
382.61 | 0 | 57.39 | 0.4784969 | 4.408 | 536.9839 | 832.1816 | 7 | 28.19556
382.61 | 0 | 57.39 | 0.4784969 | 4.408 | 536.9839 | 832.1816 | 7 | 28.16889
382.61 | 0 | 57.39 | 0.4784969 | 4.408 | 536.9839 | 832.1816 | 7 | 29.29333
382.61 | 0 | 57.39 | 0.4784969 | 4.408 | 536.9839 | 832.1816 | 28 | 37.03111
382.61 | 0 | 57.39 | 0.4784969 | 4.408 | 536.9839 | 832.1816 | 28 | 36.31556
382.61 | 0 | 57.39 | 0.4784969 | 4.408 | 536.9839 | 832.1816 | 28 | 36.49778
420 | 0 | 0 | 0.4792657 | 4.6 | 757.5007 | 760.1185 | 7 | 31.31111
420 | 0 | 0 | 0.4792657 | 4.6 | 757.5007 | 760.1185 | 7 | 30.64889
420 | 0 | 0 | 0.4792657 | 4.6 | 757.5007 | 760.1185 | 7 | 32.01333
420 | 0 | 0 | 0.4792657 | 4.6 | 757.5007 | 760.1185 | 28 | 39.4
420 | 0 | 0 | 0.4792657 | 4.6 | 757.5007 | 760.1185 | 28 | 39.16889
420 | 0 | 0 | 0.4792657 | 4.6 | 757.5007 | 760.1185 | 28 | 40.64444
395 | 0 | 25 | 0.4792657 | 4.6 | 757.5007 | 760.1185 | 7 | 27.36444
395 | 0 | 25 | 0.4792657 | 4.6 | 757.5007 | 760.1185 | 7 | 26.96889
395 | 0 | 25 | 0.4792657 | 4.6 | 757.5007 | 760.1185 | 7 | 26.02667
395 | 0 | 25 | 0.4792657 | 4.6 | 757.5007 | 760.1185 | 28 | 35.43111
395 | 0 | 25 | 0.4792657 | 4.6 | 757.5007 | 760.1185 | 28 | 38.17778
395 | 0 | 25 | 0.4792657 | 4.6 | 757.5007 | 760.1185 | 28 | 37.90222
440 | 0 | 0 | 0.4684604 | 4.6 | 752.5498 | 755.1826 | 7 | 31.38667
440 | 0 | 0 | 0.4684604 | 4.6 | 752.5498 | 755.1826 | 7 | 31.88
440 | 0 | 0 | 0.4684604 | 4.6 | 752.5498 | 755.1826 | 7 | 33.48
440 | 0 | 0 | 0.4684604 | 4.6 | 752.5498 | 755.1826 | 28 | 46.36
440 | 0 | 0 | 0.4684604 | 4.6 | 752.5498 | 755.1826 | 28 | 45.56444
440 | 0 | 0 | 0.4684604 | 4.6 | 752.5498 | 755.1826 | 28 | 41.92889
395 | 0 | 45 | 0.4683145 | 4.6 | 752.5498 | 750.2468 | 7 | 33.8
395 | 0 | 45 | 0.4683145 | 4.6 | 752.5498 | 750.2468 | 7 | 29.66667
395 | 0 | 45 | 0.4683145 | 4.6 | 752.5498 | 750.2468 | 7 | 35.89333
395 | 0 | 45 | 0.4683145 | 4.6 | 752.5498 | 750.2468 | 28 | 41.71556
395 | 0 | 45 | 0.4683145 | 4.6 | 752.5498 | 750.2468 | 28 | 41.59111
395 | 0 | 45 | 0.4683145 | 4.6 | 752.5498 | 750.2468 | 28 | 41.89333
400 | 0 | 40 | 0.4684604 | 4.6 | 752.5498 | 755.1826 | 7 | 31.38667
400 | 0 | 40 | 0.4684604 | 4.6 | 752.5498 | 755.1826 | 7 | 31.88
400 | 0 | 40 | 0.4684604 | 4.6 | 752.5498 | 755.1826 | 7 | 33.48
400 | 0 | 40 | 0.4684604 | 4.6 | 752.5498 | 755.1826 | 28 | 32.58667
400 | 0 | 40 | 0.4684604 | 4.6 | 752.5498 | 755.1826 | 28 | 34.57333
400 | 0 | 40 | 0.4684604 | 4.6 | 752.5498 | 755.1826 | 28 | 34.30222
382 | 0 | 38 | 0.4792657 | 4.6 | 757.5007 | 760.1185 | 7 | 26.68
382 | 0 | 38 | 0.4792657 | 4.6 | 757.5007 | 760.1185 | 7 | 24.25333
382 | 0 | 38 | 0.4792657 | 4.6 | 757.5007 | 760.1185 | 7 | 24.18667
382 | 0 | 38 | 0.4792657 | 4.6 | 757.5007 | 760.1185 | 28 | 39.16
382 | 0 | 38 | 0.4792657 | 4.6 | 757.5007 | 760.1185 | 28 | 36.92889
382 | 0 | 38 | 0.4792657 | 4.6 | 757.5007 | 760.1185 | 28 | 37.36444
408 | 0 | 0 | 0.420098 | 5.71 | 685 | 691.1 | 7 | 26.01333
408 | 0 | 0 | 0.420098 | 5.71 | 685 | 691.1 | 7 | 24.82222
408 | 0 | 0 | 0.420098 | 5.71 | 685 | 691.1 | 7 | 25.02222
408 | 0 | 0 | 0.420098 | 5.71 | 685 | 691.1 | 28 | 36.53333
408 | 0 | 0 | 0.420098 | 5.71 | 685 | 691.1 | 28 | 32.92889
408 | 0 | 0 | 0.420098 | 5.71 | 685 | 691.1 | 28 | 36.32444
412 | 0 | 0 | 0.4300971 | 5.36 | 678 | 684.1 | 7 | 26.10667
412 | 0 | 0 | 0.4300971 | 5.36 | 678 | 684.1 | 7 | 25.54222
412 | 0 | 0 | 0.4300971 | 5.36 | 678 | 684.1 | 7 | 26.36889
412 | 0 | 0 | 0.4300971 | 5.36 | 678 | 684.1 | 28 | 37.03111
412 | 0 | 0 | 0.4300971 | 5.36 | 678 | 684.1 | 28 | 38.15556
412 | 0 | 0 | 0.4300971 | 5.36 | 678 | 684.1 | 28 | 39.14667
410 | 0 | 0 | 0.42 | 6.15 | 688.4 | 705.6 | 7 | 25.33778
410 | 0 | 0 | 0.42 | 6.15 | 688.4 | 705.6 | 7 | 26.72
410 | 0 | 0 | 0.42 | 6.15 | 688.4 | 705.6 | 7 | 25.21778
410 | 0 | 0 | 0.42 | 6.15 | 688.4 | 705.6 | 28 | 36.93778
410 | 0 | 0 | 0.42 | 6.15 | 688.4 | 705.6 | 28 | 37.63111
410 | 0 | 0 | 0.42 | 6.15 | 688.4 | 705.6 | 28 | 36.72
410 | 0 | 0 | 0.42 | 5.53 | 688.4 | 705.6 | 7 | 26.19111
410 | 0 | 0 | 0.42 | 5.53 | 688.4 | 705.6 | 7 | 25.44444
410 | 0 | 0 | 0.42 | 5.53 | 688.4 | 705.6 | 7 | 26.11111
410 | 0 | 0 | 0.42 | 5.53 | 688.4 | 705.6 | 28 | 35.4
410 | 0 | 0 | 0.42 | 5.53 | 688.4 | 705.6 | 28 | 36.49333
410 | 0 | 0 | 0.42 | 5.53 | 688.4 | 705.6 | 28 | 33.82667
410 | 0 | 0 | 0.42 | 5.74 | 688.4 | 705.6 | 7 | 24.30222
410 | 0 | 0 | 0.42 | 5.74 | 688.4 | 705.6 | 7 | 25.28889
410 | 0 | 0 | 0.42 | 5.74 | 688.4 | 705.6 | 7 | 24.02222
410 | 0 | 0 | 0.42 | 5.74 | 688.4 | 705.6 | 28 | 36.92444
410 | 0 | 0 | 0.42 | 5.74 | 688.4 | 705.6 | 28 | 34.33333
410 | 0 | 0 | 0.42 | 5.74 | 688.4 | 705.6 | 28 | 35.47556
225 | 0 | 0 | 0.845 | 0 | 602 | 731 | 7 | 7.328889
225 | 0 | 0 | 0.845 | 0 | 602 | 731 | 7 | 10.24
225 | 0 | 0 | 0.845 | 0 | 602 | 731 | 7 | 8.364444
225 | 0 | 0 | 0.845 | 0 | 602 | 731 | 28 | 13.76889
225 | 0 | 0 | 0.845 | 0 | 602 | 731 | 28 | 13.97778
225 | 0 | 0 | 0.845 | 0 | 602 | 731 | 28 | 14.26222
410 | 0 | 0 | 0.42 | 4.1 | 688.4 | 705.6 | 7 | 21.15556
410 | 0 | 0 | 0.42 | 4.1 | 688.4 | 705.6 | 7 | 22.71111
410 | 0 | 0 | 0.42 | 4.1 | 688.4 | 705.6 | 7 | 22.46222
410 | 0 | 0 | 0.42 | 4.1 | 688.4 | 705.6 | 28 | 35.85333
410 | 0 | 0 | 0.42 | 4.1 | 688.4 | 705.6 | 28 | 37.60444
410 | 0 | 0 | 0.42 | 4.1 | 688.4 | 705.6 | 28 | 36.70222
410 | 0 | 0 | 0.42 | 4.92 | 688.4 | 705.6 | 7 | 23.76889
410 | 0 | 0 | 0.42 | 4.92 | 688.4 | 705.6 | 7 | 22.96889
410 | 0 | 0 | 0.42 | 4.92 | 688.4 | 705.6 | 7 | 22.99111
410 | 0 | 0 | 0.42 | 4.92 | 688.4 | 705.6 | 28 | 35.36
410 | 0 | 0 | 0.42 | 4.92 | 688.4 | 705.6 | 28 | 36.99556
410 | 0 | 0 | 0.42 | 4.92 | 688.4 | 705.6 | 28 | 35.56889
370 | 0 | 0 | 0.48 | 4.98 | 667.4 | 820.8 | 7 | 34.65333
370 | 0 | 0 | 0.48 | 4.98 | 667.4 | 820.8 | 7 | 39.14222
370 | 0 | 0 | 0.48 | 4.98 | 667.4 | 820.8 | 7 | 31.2
370 | 0 | 0 | 0.48 | 4.98 | 667.4 | 820.8 | 28 | 40.82222
370 | 0 | 0 | 0.48 | 4.98 | 667.4 | 820.8 | 28 | 46.18667
370 | 0 | 0 | 0.48 | 4.98 | 667.4 | 820.8 | 28 | 40.63556
371 | 0 | 0 | 0.5 | 5.5 | 720.4 | 673.3 | 7 | 30.80444
371 | 0 | 0 | 0.5 | 5.5 | 720.4 | 673.3 | 7 | 33.53778
371 | 0 | 0 | 0.5 | 5.5 | 720.4 | 673.3 | 7 | 31.41778
371 | 0 | 0 | 0.5 | 5.5 | 720.4 | 673.3 | 28 | 32.15556
371 | 0 | 0 | 0.5 | 5.5 | 720.4 | 673.3 | 28 | 39.42222
371 | 0 | 0 | 0.5 | 5.5 | 720.4 | 673.3 | 28 | 31.90667
371 | 0 | 0 | 0.5 | 4.4 | 720.4 | 673.3 | 7 | 22.51556
371 | 0 | 0 | 0.5 | 4.4 | 720.4 | 673.3 | 7 | 22.32889
371 | 0 | 0 | 0.5 | 4.4 | 720.4 | 673.3 | 7 | 21.90667
371 | 0 | 0 | 0.5 | 4.4 | 720.4 | 673.3 | 28 | 33.35556
371 | 0 | 0 | 0.5 | 4.4 | 720.4 | 673.3 | 28 | 35.53778
371 | 0 | 0 | 0.5 | 4.4 | 720.4 | 673.3 | 28 | 33.40444
350 | 0 | 120 | 0.404 | 3.5 | 700 | 725 | 7 | 28.41325
350 | 0 | 120 | 0.404 | 3.5 | 700 | 725 | 7 | 28.0261
350 | 0 | 120 | 0.404 | 3.5 | 700 | 725 | 7 | 29.28545
350 | 0 | 120 | 0.404 | 3.5 | 700 | 725 | 14 | 37.39335
350 | 0 | 120 | 0.404 | 3.5 | 700 | 725 | 14 | 35.49765
350 | 0 | 120 | 0.404 | 3.5 | 700 | 725 | 14 | 37.8962
350 | 0 | 120 | 0.404 | 3.5 | 700 | 725 | 28 | 38.30115
350 | 0 | 120 | 0.404 | 3.5 | 700 | 725 | 28 | 44.0283
350 | 0 | 120 | 0.404 | 3.5 | 700 | 725 | 28 | 44.65575
350 | 0 | 120 | 0.413 | 4 | 700 | 725 | 7 | 17.76885
350 | 0 | 120 | 0.413 | 4 | 700 | 725 | 7 | 23.4337
350 | 0 | 120 | 0.413 | 4 | 700 | 725 | 7 | 22.07645
350 | 0 | 120 | 0.413 | 4 | 700 | 725 | 14 | 24.87105
350 | 0 | 120 | 0.413 | 4 | 700 | 725 | 14 | 21.85395
350 | 0 | 120 | 0.413 | 4 | 700 | 725 | 14 | 27.89705
350 | 0 | 120 | 0.413 | 4 | 700 | 725 | 28 | 37.35775
350 | 0 | 120 | 0.413 | 4 | 700 | 725 | 28 | 35.0927
350 | 0 | 120 | 0.413 | 4 | 700 | 725 | 28 | 34.7723
350 | 0 | 120 | 0.404 | 4 | 750 | 725 | 7 | 19.9538
350 | 0 | 120 | 0.404 | 4 | 750 | 725 | 7 | 19.49545
350 | 0 | 120 | 0.404 | 4 | 750 | 725 | 7 | 15.2724
350 | 0 | 120 | 0.404 | 4 | 750 | 725 | 14 | 18.44525
350 | 0 | 120 | 0.404 | 4 | 750 | 725 | 14 | 18.97035
350 | 0 | 120 | 0.404 | 4 | 750 | 725 | 14 | 25.22705
350 | 0 | 120 | 0.404 | 4 | 750 | 725 | 28 | 26.31285
350 | 0 | 120 | 0.404 | 4 | 750 | 725 | 28 | 26.4419
350 | 0 | 120 | 0.404 | 4 | 750 | 725 | 28 | 26.32175
350 | 0 | 120 | 0.404 | 4 | 725 | 725 | 7 | 18.29395
350 | 0 | 120 | 0.404 | 4 | 725 | 725 | 7 | 20.6124
350 | 0 | 120 | 0.404 | 4 | 725 | 725 | 7 | 21.1731
350 | 0 | 120 | 0.404 | 4 | 725 | 725 | 14 | 25.55635
350 | 0 | 120 | 0.404 | 4 | 725 | 725 | 14 | 22.8997
350 | 0 | 120 | 0.404 | 4 | 725 | 725 | 14 | 26.49975
350 | 0 | 120 | 0.404 | 4 | 725 | 725 | 28 | 32.01775
350 | 0 | 120 | 0.404 | 4 | 725 | 725 | 28 | 28.0528
350 | 0 | 120 | 0.404 | 4 | 725 | 725 | 28 | 31.1144
240 | 0 | 120 | 0.5 | 2.5 | 750 | 750 | 7 | 18.91695
240 | 0 | 120 | 0.5 | 2.5 | 750 | 750 | 7 | 17.7199
240 | 0 | 120 | 0.5 | 2.5 | 750 | 750 | 7 | 17.889
240 | 0 | 120 | 0.5 | 2.5 | 750 | 750 | 28 | 25.632
240 | 0 | 120 | 0.5 | 2.5 | 750 | 750 | 28 | 26.2105
240 | 0 | 120 | 0.5 | 2.5 | 750 | 750 | 28 | 26.7534
290 | 0 | 0 | 0.634 | 1.31 | 1166.26 | 735.78 | 7 | 11.51
290 | 0 | 0 | 0.634 | 1.31 | 1166.26 | 735.78 | 7 | 14.31
290 | 0 | 0 | 0.634 | 1.31 | 1166.26 | 735.78 | 7 | 13.29
290 | 0 | 0 | 0.613 | 1.31 | 1183.84 | 734.28 | 7 | 10.04
290 | 0 | 0 | 0.613 | 1.31 | 1183.84 | 734.28 | 7 | 10.84
290 | 0 | 0 | 0.613 | 1.31 | 1183.84 | 734.28 | 7 | 9.29
410 | 0 | 0 | 0.45 | 2.466 | 1074.31 | 791.09 | 7 | 8.35
410 | 0 | 0 | 0.45 | 2.466 | 1074.31 | 791.09 | 7 | 8.25
410 | 0 | 0 | 0.45 | 2.466 | 1074.31 | 791.09 | 7 | 8.44
380 | 0 | 0 | 0.458 | 2.477 | 1199.07 | 652.12 | 7 | 20.49
380 | 0 | 0 | 0.458 | 2.477 | 1199.07 | 652.12 | 7 | 21.56
380 | 0 | 0 | 0.458 | 2.477 | 1199.07 | 652.12 | 7 | 18.27
290 | 0 | 0 | 0.627 | 1.019 | 1172.51 | 735.55 | 7 | 12.98
290 | 0 | 0 | 0.627 | 1.019 | 1172.51 | 735.55 | 7 | 10.36
290 | 0 | 0 | 0.627 | 1.019 | 1172.51 | 735.55 | 7 | 9.69
380 | 0 | 0 | 0.474 | 1.905 | 1183.88 | 652.56 | 7 | 17.96
380 | 0 | 0 | 0.474 | 1.905 | 1183.88 | 652.56 | 7 | 17.64
380 | 0 | 0 | 0.474 | 1.905 | 1183.88 | 652.56 | 7 | 19.38
380 | 0 | 0 | 0.484 | 1.905 | 1090.29 | 733.38 | 7 | 16.8
380 | 0 | 0 | 0.484 | 1.905 | 1090.29 | 733.38 | 7 | 18.58
380 | 0 | 0 | 0.484 | 1.905 | 1090.29 | 733.38 | 7 | 18.22
410 | 0 | 0 | 0.45 | 2.466 | 1060.01 | 780.56 | 7 | 19.69
410 | 0 | 0 | 0.45 | 2.466 | 1060.01 | 780.56 | 7 | 22.31
410 | 0 | 0 | 0.45 | 2.466 | 1060.01 | 780.56 | 7 | 21.51
410 | 0 | 0 | 0.45 | 0 | 1043.22 | 768.2 | 7 | 24.8
410 | 0 | 0 | 0.45 | 0 | 1043.22 | 768.2 | 7 | 21.82
410 | 0 | 0 | 0.45 | 0 | 1043.22 | 768.2 | 7 | 21.82
380 | 0 | 0 | 0.5 | 0 | 1031.71 | 788.78 | 7 | 18.31
380 | 0 | 0 | 0.5 | 0 | 1031.71 | 788.78 | 7 | 18.18
380 | 0 | 0 | 0.5 | 0 | 1031.71 | 788.78 | 7 | 17.42
440 | 0 | 0 | 0.336 | 2.867 | 1155.8 | 713.02 | 7 | 0
440 | 0 | 0 | 0.379 | 3.528 | 1119.8 | 695.16 | 7 | 0
360 | 0 | 0 | 0.5 | 4.355 | 1094.97 | 745.56 | 7 | 0
290 | 0 | 0 | 0.6 | 3.629 | 1186.17 | 708.82 | 7 | 0
475 | 0 | 0 | 0.4 | 5.938 | 1054.46 | 665.06 | 7 | 34.93
475 | 0 | 0 | 0.4 | 5.938 | 1054.46 | 665.06 | 7 | 41.73
475 | 0 | 0 | 0.4 | 5.938 | 1054.46 | 665.06 | 7 | 40.04
360 | 0 | 0 | 201.624 | 4.331 | 1097.62 | 747.36 | 7 | 36.44
360 | 0 | 0 | 201.624 | 4.331 | 1097.62 | 747.36 | 7 | 37.28
360 | 0 | 0 | 201.624 | 4.331 | 1097.62 | 747.36 | 7 | 36.48
360 | 0 | 0 | 0.49 | 3.989 | 1105.76 | 747.2 | 7 | 30.58
360 | 0 | 0 | 0.49 | 3.989 | 1105.76 | 747.2 | 7 | 31.02
360 | 0 | 0 | 0.49 | 3.989 | 1105.76 | 747.2 | 7 | 25.38
410 | 0 | 0 | 0.44 | 0.82 | 1098.13 | 714.24 | 7 | 26.22
410 | 0 | 0 | 0.44 | 0.82 | 1098.13 | 714.24 | 7 | 26.31
410 | 0 | 0 | 0.44 | 0.82 | 1098.13 | 714.24 | 7 | 24.08
410 | 0 | 0 | 0.44 | 1.23 | 1097.53 | 713.85 | 7 | 0
475 | 0 | 0 | 0.4 | 7.162 | 1049.382 | 662.14 | 7 | 40.44
475 | 0 | 0 | 0.4 | 7.162 | 1049.382 | 662.14 | 7 | 40.44
475 | 0 | 0 | 0.4 | 7.162 | 1049.382 | 662.14 | 7 | 38.44
475 | 0 | 0 | 0.38 | 6.683 | 1072.78 | 666.24 | 7 | 37.33
475 | 0 | 0 | 0.38 | 6.683 | 1072.78 | 666.24 | 7 | 36.75
475 | 0 | 0 | 0.38 | 6.683 | 1072.78 | 666.24 | 7 | 37.55
475 | 0 | 0 | 0.4 | 6.651 | 1053.4 | 664.39 | 7 | 27.68
475 | 0 | 0 | 0.4 | 6.651 | 1053.4 | 664.39 | 7 | 32.8
475 | 0 | 0 | 0.4 | 6.651 | 1053.4 | 664.39 | 7 | 30.35
475 | 0 | 0 | 0.39 | 5.225 | 1066.66 | 667.58 | 7 | 26.71
475 | 0 | 0 | 0.39 | 5.225 | 1066.66 | 667.58 | 7 | 39.77
475 | 0 | 0 | 0.39 | 5.225 | 1066.66 | 667.58 | 7 | 43.15
440 | 0 | 0 | 0.4 | 4.415 | 1096.16 | 691.36 | 7 | 44.53
440 | 0 | 0 | 0.4 | 4.415 | 1096.16 | 691.36 | 7 | 45.77
440 | 0 | 0 | 0.4 | 4.415 | 1096.16 | 691.36 | 7 | 44.35
425 | 0 | 0 | 0.425 | 6.3387 | 1086 | 698.27 | 7 | 33.02
425 | 0 | 0 | 0.425 | 6.3387 | 1086 | 698.27 | 7 | 28.8
425 | 0 | 0 | 0.425 | 6.3387 | 1086 | 698.27 | 7 | 41.91
425 | 0 | 0 | 0.425 | 4.67 | 1090 | 700.84 | 7 | 41.64
425 | 0 | 0 | 0.425 | 4.67 | 1090 | 700.84 | 7 | 44.22
425 | 0 | 0 | 0.425 | 4.67 | 1090 | 700.84 | 7 | 37.33
425 | 0 | 0 | 0.4 | 4.271 | 1113.332 | 702.19 | 7 | 40.66
425 | 0 | 0 | 0.4 | 4.271 | 1113.332 | 702.19 | 7 | 48.48
425 | 0 | 0 | 0.4 | 4.271 | 1113.332 | 702.19 | 7 | 48.8
425 | 0 | 0 | 0.4 | 1.283 | 1214.04 | 609.76 | 7 | 31.42
425 | 0 | 0 | 0.4 | 1.283 | 1214.04 | 609.76 | 7 | 28.4
425 | 0 | 0 | 0.4 | 1.283 | 1214.04 | 609.76 | 7 | 33.6
425 | 0 | 0 | 0.4 | 1.925 | 1213 | 609.24 | 7 | 0
410 | 0 | 0 | 0.45 | 4.11 | 1082.05 | 709.19 | 7 | 35.15
410 | 0 | 0 | 0.45 | 4.11 | 1082.05 | 709.19 | 7 | 42.8
410 | 0 | 0 | 0.45 | 4.11 | 1082.05 | 709.19 | 7 | 36.71
410 | 0 | 0 | 0.45 | 4.531 | 1080.46 | 708.15 | 7 | 0
410 | 0 | 0 | 0.45 | 3.295 | 1082.26 | 709.33 | 7 | 44.35
410 | 0 | 0 | 0.45 | 3.295 | 1082.26 | 709.33 | 7 | 42.4
410 | 0 | 0 | 0.45 | 3.295 | 1082.26 | 709.33 | 7 | 41.33
410 | 0 | 0 | 0.45 | 4.119 | 1081.06 | 708.55 | 7 | 40.93
410 | 0 | 0 | 0.45 | 4.119 | 1081.06 | 708.55 | 7 | 44.97
410 | 0 | 0 | 0.45 | 4.119 | 1081.06 | 708.55 | 7 | 43.2
380 | 0 | 0 | 0.5 | 4.634 | 1064.4 | 724.74 | 7 | 27.73
380 | 0 | 0 | 0.5 | 4.634 | 1064.4 | 724.74 | 7 | 28.35
380 | 0 | 0 | 0.5 | 4.634 | 1064.4 | 724.74 | 7 | 26.84
380 | 0 | 0 | 0.5 | 3.049 | 1073.26 | 730.77 | 7 | 32.8
380 | 0 | 0 | 0.5 | 3.049 | 1073.26 | 730.77 | 7 | 28.22
380 | 0 | 0 | 0.5 | 3.049 | 1073.26 | 730.77 | 7 | 27.55
360 | 0 | 0 | 0.5 | 5.406 | 1063.29 | 723.99 | 7 | 0
360 | 0 | 0 | 0.5 | 3.861 | 1065.51 | 725.5 | 7 | 47.68
360 | 0 | 0 | 0.5 | 3.861 | 1065.51 | 725.5 | 7 | 51.46
360 | 0 | 0 | 0.5 | 3.861 | 1065.51 | 725.5 | 7 | 52.35
360 | 0 | 0 | 0.5 | 3.629 | 1084.09 | 757.88 | 7 | 29.24
360 | 0 | 0 | 0.5 | 3.629 | 1084.09 | 757.88 | 7 | 32.17
360 | 0 | 0 | 0.5 | 3.629 | 1084.09 | 757.88 | 7 | 31.15
360 | 0 | 0 | 0.5 | 2.903 | 1085.12 | 758.6 | 7 | 27.11
360 | 0 | 0 | 0.5 | 2.903 | 1085.12 | 758.6 | 7 | 30.8
360 | 0 | 0 | 0.5 | 2.903 | 1085.12 | 758.6 | 7 | 30.04
360 | 0 | 0 | 0.5 | 4.339 | 1084.81 | 758.38 | 7 | 0
360 | 0 | 0 | 0.49 | 3.262 | 1094.27 | 759.28 | 7 | 34.48
360 | 0 | 0 | 0.49 | 3.262 | 1094.27 | 759.28 | 7 | 35.68
360 | 0 | 0 | 0.49 | 3.262 | 1094.27 | 759.28 | 7 | 34.94
290 | 0 | 0 | 0.6 | 3.197 | 1096.43 | 825.72 | 7 | 0
290 | 0 | 0 | 0.6 | 2.035 | 1098.04 | 826.92 | 7 | 0
290 | 0 | 0 | 0.6 | 2.05 | 1095.02 | 824.65 | 7 | 18.71
290 | 0 | 0 | 0.6 | 2.05 | 1095.02 | 824.65 | 7 | 21.02
290 | 0 | 0 | 0.6 | 2.05 | 1095.02 | 824.65 | 7 | 19.33
475 | 0 | 0 | 0.4 | 7.145 | 1051.19 | 663 | 7 | 57.46
475 | 0 | 0 | 0.4 | 7.145 | 1051.19 | 663 | 7 | 48.8
475 | 0 | 0 | 0.4 | 7.145 | 1051.19 | 663 | 7 | 48.97
475 | 0 | 0 | 0.375 | 6.189 | 1080.57 | 668.49 | 7 | 45.16
475 | 0 | 0 | 0.375 | 6.189 | 1080.57 | 668.49 | 7 | 43.6
475 | 0 | 0 | 0.375 | 6.189 | 1080.57 | 668.49 | 7 | 61.87
475 | 0 | 0 | 0.39 | 5.699 | 1065.95 | 667.14 | 7 | 39.69
475 | 0 | 0 | 0.39 | 5.699 | 1065.95 | 667.14 | 7 | 47.56
475 | 0 | 0 | 0.39 | 5.699 | 1065.95 | 667.14 | 7 | 38.71
475 | 0 | 0 | 0.39 | 4.75 | 1067.36 | 668.02 | 7 | 52.38
475 | 0 | 0 | 0.39 | 4.75 | 1067.36 | 668.02 | 7 | 43.2
475 | 0 | 0 | 0.39 | 4.75 | 1067.36 | 668.02 | 7 | 36.44
475 | 0 | 0 | 0.371 | 4.75 | 0 | 0 | 7 | 37.77
475 | 0 | 0 | 0.369 | 4.358 | 0 | 0 | 7 | 41.68
475 | 0 | 0 | 0.365 | 2.662 | 0 | 0 | 7 | 41.65
425 | 0 | 0 | 0.361 | 2.55 | 1124.76 | 743.16 | 7 | 28.27
425 | 0 | 0 | 0.361 | 2.55 | 1124.76 | 743.16 | 7 | 29.78
425 | 0 | 0 | 0.361 | 2.55 | 1124.76 | 743.16 | 7 | 27.16
295 | 0 | 0 | 0.56 | 1.77 | 1097.99 | 848.84 | 7 | 11.87
295 | 0 | 0 | 0.56 | 1.77 | 1097.99 | 848.84 | 7 | 12.8
295 | 0 | 0 | 0.56 | 1.77 | 1097.99 | 848.84 | 7 | 13.24
300 | 0 | 0 | 0.6 | 1.8 | 1131.89 | 805.19 | 7 | 15.91
300 | 0 | 0 | 0.6 | 1.8 | 1131.89 | 805.19 | 7 | 13.6
300 | 0 | 0 | 0.6 | 1.8 | 1131.89 | 805.19 | 7 | 14.8
425 | 0 | 0 | 0.45 | 2.55 | 1159.5 | 709.32 | 7 | 31.2
425 | 0 | 0 | 0.45 | 2.55 | 1159.5 | 709.32 | 7 | 32.89
425 | 0 | 0 | 0.45 | 2.55 | 1159.5 | 709.32 | 7 | 34.13
425 | 0 | 0 | 0.45 | 2.55 | 1147.06 | 708.2 | 7 | 0
425 | 0 | 0 | 0.45 | 2.55 | 1147.06 | 708.2 | 7 | 0
425 | 0 | 0 | 0.45 | 2.55 | 1147.06 | 708.2 | 7 | 0
290 | 0 | 0 | 0.6 | 1.8 | 1145.89 | 804.87 | 7 | 0
290 | 0 | 0 | 0.6 | 1.8 | 1145.89 | 804.87 | 7 | 0
290 | 0 | 0 | 0.6 | 1.8 | 1145.89 | 804.87 | 7 | 0
320 | 0 | 0 | 0.6 | 1.92 | 1139.75 | 787.93 | 7 | 0
320 | 0 | 0 | 0.6 | 1.6 | 1162.03 | 786.1 | 7 | 0
425 | 0 | 0 | 0.45 | 2.125 | 1155.15 | 709.27 | 7 | 24
425 | 0 | 0 | 0.45 | 2.125 | 1155.15 | 709.27 | 7 | 25.47
425 | 0 | 0 | 0.45 | 2.125 | 1155.15 | 709.27 | 7 | 28.58
425 | 0 | 0 | 0.45 | 2.338 | 1139.94 | 707.69 | 7 | 22.17
425 | 0 | 0 | 0.45 | 2.338 | 1139.94 | 707.69 | 7 | 24.89
425 | 0 | 0 | 0.45 | 2.338 | 1139.94 | 707.69 | 7 | 28.62
450 | 0 | 0 | 0.41 | 0 | 1134.39 | 685.89 | 7 | 37.4
400 | 0 | 0 | 0.42 | 0 | 1135.17 | 689.33 | 7 | 16
400 | 0 | 0 | 0.42 | 0 | 1135.17 | 689.33 | 7 | 15.33
400 | 0 | 0 | 0.42 | 0 | 1135.17 | 689.33 | 7 | 19.73
410 | 0 | 0 | 0.412 | 2.05 | 1149.47 | 690.39 | 7 | 20.36
410 | 0 | 0 | 0.412 | 2.05 | 1149.47 | 690.39 | 7 | 18.44
410 | 0 | 0 | 0.412 | 2.05 | 1149.47 | 690.39 | 7 | 17.07
400 | 0 | 0 | 0.386 | 1.23 | 1178.32 | 692.26 | 7 | 0
360 | 0 | 0 | 0.6 | 3.971 | 1121.6 | 748.91 | 7 | 19.54
440 | 0 | 0 | 0.4 | 4.852 | 1096.03 | 691.28 | 7 | 34.21
440 | 0 | 0 | 0.37 | 1.54 | 1075.63 | 754.55 | 7 | 26.58
440 | 0 | 0 | 0.37 | 1.54 | 1075.63 | 754.55 | 7 | 28.31
440 | 0 | 0 | 0.37 | 1.54 | 1075.63 | 754.55 | 7 | 30.13
410 | 0 | 0 | 0.363 | 0.82 | 1142.29 | 755.41 | 7 | 24
410 | 0 | 0 | 0.363 | 0.82 | 1142.29 | 755.41 | 7 | 26.31
410 | 0 | 0 | 0.363 | 0.82 | 1142.29 | 755.41 | 7 | 26.8
360 | 0 | 0 | 0.427 | 1.44 | 1122.27 | 799.97 | 7 | 24.36
360 | 0 | 0 | 0.427 | 1.44 | 1122.27 | 799.97 | 7 | 24.89
360 | 0 | 0 | 0.427 | 1.44 | 1122.27 | 799.97 | 7 | 29.33
360 | 0 | 0 | 0.416 | 1.44 | 1132.53 | 800.59 | 7 | 0
360 | 0 | 0 | 0.416 | 1.083 | 800.95 | 1934 | 7 | 0
410 | 0 | 0 | 0.44 | 0.82 | 1065.43 | 747.08 | 7 | 0
380 | 0 | 0 | 0.434 | 1.524 | 1104.7 | 771.08 | 7 | 19.64
380 | 0 | 0 | 0.434 | 1.524 | 1104.7 | 771.08 | 7 | 22.93
380 | 0 | 0 | 0.434 | 1.524 | 1104.7 | 771.08 | 7 | 20.36
475 | 0 | 0 | 0.344 | 1.663 | 1072.78 | 728.67 | 7 | 31.06
475 | 0 | 0 | 0.344 | 1.663 | 1072.78 | 728.67 | 7 | 30.76
475 | 0 | 0 | 0.344 | 1.663 | 1072.78 | 728.67 | 7 | 26.67
475 | 0 | 0 | 0.348 | 3.388 | 1082.48 | 702.34 | 7 | 28.71
475 | 0 | 0 | 0.348 | 3.388 | 1082.48 | 702.34 | 7 | 30.13
475 | 0 | 0 | 0.348 | 3.388 | 1082.48 | 702.34 | 7 | 26.76
380 | 0 | 0 | 0.423 | 1.524 | 1114.76 | 771.89 | 7 | 0
475 | 0 | 0 | 0.344 | 3.325 | 1070.39 | 727.04 | 7 | 0
475 | 0 | 0 | 0.361 | 3.325 | 1057.56 | 718.33 | 7 | 0
425 | 0 | 0 | 0.389 | 1.7 | 1097.69 | 740.59 | 7 | 15.24
425 | 0 | 0 | 0.389 | 1.7 | 1097.69 | 740.59 | 7 | 16.44
425 | 0 | 0 | 0.389 | 1.7 | 1097.69 | 740.59 | 7 | 17.42
440 | 0 | 0 | 0.4 | 3.973 | 1096.81 | 691.78 | 7 | 39.29
440 | 0 | 0 | 0.4 | 3.973 | 1096.81 | 691.78 | 7 | 40.13
440 | 0 | 0 | 0.4 | 3.973 | 1096.81 | 691.78 | 7 | 52.62
440 | 0 | 0 | 0.4 | 2.649 | 1098.78 | 693.02 | 7 | 41.6
440 | 0 | 0 | 0.4 | 2.649 | 1098.78 | 693.02 | 7 | 43.6
440 | 0 | 0 | 0.4 | 2.649 | 1098.78 | 693.02 | 7 | 50.75
440 | 0 | 0 | 0.4 | 5.298 | 1094.88 | 690.56 | 7 | 0
425 | 0 | 0 | 0.4 | 1.497 | 1213.69 | 609.59 | 7 | 40.44
425 | 0 | 0 | 0.4 | 1.497 | 1213.69 | 609.59 | 7 | 42.08
425 | 0 | 0 | 0.4 | 1.497 | 1213.69 | 609.59 | 7 | 40.4
425 | 0 | 0 | 0.4 | 5.125 | 1112.05 | 701.39 | 7 | 43.11
425 | 0 | 0 | 0.4 | 5.125 | 1112.05 | 701.39 | 7 | 50.89
425 | 0 | 0 | 0.4 | 5.125 | 1112.05 | 701.39 | 7 | 44.04
440 | 0 | 0 | 0.4 | 2.649 | 1098.78 | 693.02 | 7 | 41.6
440 | 0 | 0 | 0.4 | 2.649 | 1098.78 | 693.02 | 7 | 43.6
440 | 0 | 0 | 0.4 | 2.649 | 1098.78 | 693.02 | 7 | 50.75
425 | 0 | 0 | 0.4 | 1.07 | 1214.38 | 609.94 | 7 | 32.57
425 | 0 | 0 | 0.4 | 1.07 | 1214.38 | 609.94 | 7 | 39.82
425 | 0 | 0 | 0.4 | 1.07 | 1214.38 | 609.94 | 7 | 34.31
425 | 0 | 0 | 0.41 | 2.064 | 1220.84 | 618.66 | 7 | 42.31
425 | 0 | 0 | 0.41 | 2.064 | 1220.84 | 618.66 | 7 | 43.73
425 | 0 | 0 | 0.41 | 2.064 | 1220.84 | 618.66 | 7 | 46.35
425 | 0 | 0 | 0.4 | 0.414 | 1233.26 | 619.42 | 7 | 0
425 | 0 | 0 | 0.43 | 4.062 | 1108.02 | 715.17 | 7 | 44.22
425 | 0 | 0 | 0.43 | 4.062 | 1108.02 | 715.17 | 7 | 32.66
425 | 0 | 0 | 0.43 | 4.062 | 1108.02 | 715.17 | 7 | 41.82
425 | 0 | 0 | 0.41 | 2.064 | 1220.84 | 618.66 | 7 | 0
410 | 0 | 0 | 0.45 | 4.119 | 1081.06 | 708.55 | 7 | 44.48
410 | 0 | 0 | 0.45 | 4.119 | 1081.06 | 708.55 | 7 | 47.91
410 | 0 | 0 | 0.45 | 4.119 | 1081.06 | 708.55 | 7 | 42.8
360 | 0 | 0 | 0.5 | 3.861 | 1065.51 | 725.5 | 7 | 28.4
360 | 0 | 0 | 0.5 | 3.861 | 1065.51 | 725.5 | 7 | 35.91
360 | 0 | 0 | 0.5 | 3.861 | 1065.51 | 725.5 | 7 | 29.11
440 | 0 | 0 | 0.4 | 2.649 | 1098.78 | 693.02 | 7 | 41.6
440 | 0 | 0 | 0.4 | 2.649 | 1098.78 | 693.02 | 7 | 43.6
440 | 0 | 0 | 0.4 | 2.649 | 1098.78 | 693.02 | 7 | 50.75
425 | 0 | 0 | 0.4 | 1.07 | 1214.38 | 609.94 | 7 | 32.57
425 | 0 | 0 | 0.4 | 1.07 | 1214.38 | 609.94 | 7 | 39.82
425 | 0 | 0 | 0.4 | 1.07 | 1214.38 | 609.94 | 7 | 34.31
425 | 0 | 0 | 0.41 | 2.064 | 1220.84 | 618.66 | 7 | 42.31
425 | 0 | 0 | 0.41 | 2.064 | 1220.84 | 618.66 | 7 | 43.73
425 | 0 | 0 | 0.41 | 2.064 | 1220.84 | 618.66 | 7 | 46.35
360 | 0 | 0 | 0.49 | 2.9 | 1094.78 | 759.64 | 7 | 33.2
360 | 0 | 0 | 0.49 | 2.9 | 1094.78 | 759.64 | 7 | 35.29
360 | 0 | 0 | 0.49 | 2.9 | 1094.78 | 759.64 | 7 | 30.75
360 | 0 | 0 | 0.49 | 2.9 | 1094.71 | 759.59 | 7 | 31.95
360 | 0 | 0 | 0.49 | 2.9 | 1094.71 | 759.59 | 7 | 30.49
360 | 0 | 0 | 0.49 | 2.9 | 1094.71 | 759.59 | 7 | 31.42
360 | 0 | 0 | 0.49 | 2.175 | 1095.75 | 760.32 | 7 | 0
290 | 0 | 0 | 0.6 | 1.757 | 1095.42 | 824.96 | 7 | 21.56
290 | 0 | 0 | 0.6 | 1.757 | 1095.42 | 824.96 | 7 | 24.27
290 | 0 | 0 | 0.6 | 1.757 | 1095.42 | 824.96 | 7 | 16.22
290 | 0 | 0 | 0.6 | 1.173 | 1094.87 | 825.3 | 7 | 0
475 | 0 | 0 | 0.4 | 5.708 | 1065.16 | 666.65 | 7 | 39.77
475 | 0 | 0 | 0.4 | 7.145 | 1051.19 | 663 | 7 | 41.68
425 | 0 | 0 | 0.5 | 1.283 | 1214.04 | 609.76 | 7 | 31.14
410 | 0 | 0 | 0.4 | 4.947 | 1079.44 | 707.49 | 7 | 28.47
290 | 0 | 0 | 0.6 | 3.21 | 1202.18 | 718.83 | 7 | 15.64
380 | 0 | 0 | 0.5 | 4.191 | 1071.07 | 729.28 | 7 | 23.73
360 | 0 | 0 | 0.6 | 3.971 | 1121.28 | 748.93 | 7 | 19.54
475 | 0 | 0 | 0.4 | 5.236 | 1075.14 | 668.34 | 7 | 41.68
475 | 0 | 0 | 0.4 | 4.75 | 1076.12 | 669.37 | 7 | 39.77
290 | 0 | 0 | 0.6 | 3.63 | 1186.17 | 708.82 | 7 | 15.64
380 | 0 | 0 | 0.5 | 4.191 | 1094.11 | 731.64 | 7 | 23.73
425 | 0 | 0 | 0.5 | 5.1 | 1130.86 | 704.64 | 7 | 31.14
410 | 0 | 0 | 0.5 | 1.203 | 1098.86 | 720.22 | 7 | 28.47
320 | 0 | 0 | 0.45 | 4.84 | 1077 | 782 | 7 | 32.34
360 | 0 | 0 | 0.44 | 3.751 | 1061.06 | 840.04 | 7 | 32.76
360 | 0 | 0 | 0.44 | 3.751 | 1061.06 | 840.04 | 7 | 25.02
360 | 0 | 0 | 0.44 | 3.751 | 1061.06 | 840.04 | 7 | 34.98
360 | 0 | 0 | 0.44 | 3.751 | 1065.23 | 843.34 | 7 | 32.93
360 | 0 | 0 | 0.44 | 3.751 | 1065.23 | 843.34 | 7 | 30.09
360 | 0 | 0 | 0.44 | 3.751 | 1065.23 | 843.34 | 7 | 38.04
360 | 0 | 0 | 0.44 | 3.021 | 1059.12 | 838.51 | 7 | 33.56
360 | 0 | 0 | 0.44 | 3.021 | 1059.12 | 838.51 | 7 | 32.27
360 | 0 | 0 | 0.44 | 3.021 | 1059.12 | 838.51 | 7 | 27.16
360 | 0 | 0 | 0.44 | 3.001 | 1066.47 | 844.33 | 7 | 36
360 | 0 | 0 | 0.44 | 3.001 | 1066.47 | 844.33 | 7 | 32.13
360 | 0 | 0 | 0.44 | 3.001 | 1066.47 | 844.33 | 7 | 31.64
360 | 0 | 0 | 0.45 | 3.193 | 958.36 | 883.81 | 7 | 25.2
360 | 0 | 0 | 0.45 | 3.193 | 958.36 | 883.81 | 7 | 24.27
360 | 0 | 0 | 0.45 | 3.193 | 958.36 | 883.81 | 7 | 25.07
360 | 0 | 0 | 0.45 | 3.193 | 956.44 | 882.04 | 7 | 22.93
360 | 0 | 0 | 0.45 | 3.193 | 956.44 | 882.04 | 7 | 29.69
360 | 0 | 0 | 0.45 | 3.193 | 956.44 | 882.04 | 7 | 24.98
320 | 0 | 0 | 0.45 | 2.45 | 1257 | 699 | 7 | 25.9
320 | 0 | 0 | 0.45 | 2.8 | 1226 | 681 | 7 | 30.46
240 | 0 | 0 | 0.6 | 1.73 | 1232 | 787 | 7 | 13.54
320 | 0 | 0 | 0.45 | 4.84 | 1073 | 779 | 7 | 28.74
320 | 0 | 0 | 0.45 | 2.96 | 1263 | 684 | 7 | 33.63
320 | 0 | 0 | 0.45 | 1.92 | 1273 | 723 | 7 | 22.67
320 | 0 | 0 | 0.45 | 4.84 | 1073 | 779 | 7 | 28.74
320 | 0 | 0 | 0.01 | 4.842 | 1076.07 | 782.99 | 7 | 30.71
320 | 0 | 0 | 0.01 | 4.842 | 1076.07 | 782.99 | 7 | 33.47
320 | 0 | 0 | 0.01 | 4.842 | 1076.07 | 782.99 | 7 | 31.47
320 | 0 | 0 | 0.43 | 4.842 | 1073.06 | 780.81 | 7 | 26.84
320 | 0 | 0 | 0.43 | 4.842 | 1073.06 | 780.81 | 7 | 30.67
320 | 0 | 0 | 0.43 | 4.842 | 1073.06 | 780.81 | 7 | 27.2
320 | 0 | 0 | 0.45 | 1.92 | 1272.5 | 722.91 | 7 | 23.27
320 | 0 | 0 | 0.45 | 1.92 | 1272.5 | 722.91 | 7 | 21.24
320 | 0 | 0 | 0.45 | 1.92 | 1272.5 | 722.91 | 7 | 23.49
320 | 0 | 0 | 0.425 | 2.45 | 1257.51 | 698.99 | 7 | 27.24
320 | 0 | 0 | 0.425 | 2.45 | 1257.51 | 698.99 | 7 | 23.62
320 | 0 | 0 | 0.425 | 2.45 | 1257.51 | 698.99 | 7 | 26.85
320 | 0 | 0 | 0.397 | 2.625 | 1254.66 | 680.5 | 7 | 29.33
320 | 0 | 0 | 0.397 | 2.625 | 1254.66 | 680.5 | 7 | 32.27
320 | 0 | 0 | 0.397 | 2.625 | 1254.66 | 680.5 | 7 | 31.51
320 | 0 | 0 | 0.45 | 2.68 | 1252.43 | 711.22 | 7 | 29.02
320 | 0 | 0 | 0.45 | 2.68 | 1252.43 | 711.22 | 7 | 29.56
320 | 0 | 0 | 0.45 | 2.68 | 1252.43 | 711.22 | 7 | 29.64
320 | 0 | 0 | 0.42 | 2.8 | 1262.36 | 698.57 | 7 | 26.09
320 | 0 | 0 | 0.42 | 2.8 | 1262.36 | 698.57 | 7 | 32.84
320 | 0 | 0 | 0.42 | 2.8 | 1262.36 | 698.57 | 7 | 36.04
320 | 0 | 0 | 0.395 | 2.96 | 1262.72 | 683.8 | 7 | 33.02
320 | 0 | 0 | 0.395 | 2.96 | 1262.72 | 683.8 | 7 | 31.42
320 | 0 | 0 | 0.395 | 2.96 | 1262.72 | 683.8 | 7 | 36.44
320 | 0 | 0 | 0.45 | 3.35 | 1251.5 | 710.69 | 7 | 0
320 | 0 | 0 | 0.425 | 2.63 | 1257.26 | 698.76 | 7 | 0
320 | 0 | 0 | 0.43 | 3.5 | 1250.7 | 698.12 | 7 | 0
320 | 0 | 0 | 0.415 | 3.72 | 1237.97 | 682.13 | 7 | 0
240 | 0 | 0 | 0.59 | 1.904 | 1231.75 | 787.4 | 7 | 15.6
240 | 0 | 0 | 0.59 | 1.904 | 1231.75 | 787.4 | 7 | 15.16
240 | 0 | 0 | 0.59 | 1.904 | 1231.75 | 787.4 | 7 | 9.87
240 | 0 | 0 | 0.59 | 1.904 | 1235.9 | 790.05 | 7 | 15.16
240 | 0 | 0 | 0.59 | 1.904 | 1235.9 | 790.05 | 7 | 15.33
240 | 0 | 0 | 0.59 | 1.904 | 1235.9 | 790.05 | 7 | 15.56
320 | 0 | 0 | 0.425 | 3.081 | 1225.96 | 681.37 | 7 | 29.07
320 | 0 | 0 | 0.425 | 3.081 | 1225.96 | 681.37 | 7 | 29.29
320 | 0 | 0 | 0.425 | 3.081 | 1225.96 | 681.37 | 7 | 33.02
320 | 0 | 0 | 0.425 | 3.081 | 1229.61 | 683.4 | 7 | 31.37
320 | 0 | 0 | 0.425 | 3.081 | 1229.61 | 683.4 | 7 | 29.11
320 | 0 | 0 | 0.425 | 3.081 | 1229.61 | 683.4 | 7 | 30.4
320 | 0 | 0 | 0.45 | 1.159 | 1202.04 | 682.6 | 7 | 0
320 | 0 | 0 | 0.43 | 4.842 | 1007.05 | 849.73 | 7 | 32.09
320 | 0 | 0 | 0.43 | 4.842 | 1007.05 | 849.73 | 7 | 34.27
320 | 0 | 0 | 0.43 | 4.842 | 1007.05 | 849.73 | 7 | 30.67
320 | 0 | 0 | 0.43 | 4.842 | 1004.24 | 847.36 | 7 | 31.91
320 | 0 | 0 | 0.43 | 4.842 | 1004.24 | 847.36 | 7 | 24.89
320 | 0 | 0 | 0.43 | 4.842 | 1004.24 | 847.36 | 7 | 29.42
440 | 0 | 110 | 0.4431818 | 6.05 | 958 | 779 | 7 | 34.4
440 | 0 | 108 | 0.4431818 | 6.04 | 951 | 772 | 7 | 40.7
440 | 0 | 108 | 0.4409091 | 6.05 | 961 | 767 | 7 | 42.2
440 | 0 | 110 | 0.4431818 | 6.05 | 958 | 779 | 28 | 56.89
440 | 0 | 108 | 0.4431818 | 6.04 | 951 | 772 | 28 | 45.6
440 | 0 | 108 | 0.4409091 | 6.05 | 961 | 767 | 28 | 61.3
320 | 0 | 99 | 0.628125 | 5.04 | 1019 | 815 | 7 | 24.62
320 | 0 | 100 | 0.625 | 5.05 | 1012 | 802 | 7 | 17.18
319 | 0 | 101 | 0.630094 | 5.05 | 1024 | 825 | 7 | 22.37
320 | 0 | 100 | 0.625 | 5.06 | 1098 | 812 | 28 | 34.54
320 | 0 | 99 | 0.628125 | 5.04 | 1019 | 815 | 28 | 32.09
320 | 0 | 100 | 0.625 | 5.05 | 1012 | 802 | 28 | 29.01