## Final
Sand Zone | Sand Fineness Modulus | Silt content | Flakiness 10mm (%) | Flakiness 20mm (%) | Elongation 10mm (%) | Elongation 20mm (%) | Impact Value 10mm (%) | Impact Value 20mm (%) | Bulk Desity sand (gm/cc) | Bulk Desity 10mm (gm/cc) | Bulk Desity 20mm (gm/cc) | Concrete Grade | Type of Cement | Slump (mm) | Cement Brand | Cement grade | Specific Gravity Cement | Superplasticizer (%) | Specific Gravity 20mm | Specific Gravity 10mm | Specific Gravity sand | Water Absorption 20mm (%) | Water Absorption 10mm (%) | Water Absorption Sand (%) | Age | Average Strength (N/mm2) | W/C Ratio | Cement (kg per cubm) | Flyash (kg per cubm) | FA (kg per cubm) | 10 mm (kg per cubm) | 20 mm (kg per cubm) | Water (L per cubm) | Superlpasticizer (kg per cubm)
2 | 3.04 | 0.7 | 23.33 | 22.4 | 13.7 | 14.37 | 12.46 | 11.98 | 1.611 | 1.459 | 1.547 | 20 | OPC | 75 | Sidhee | 53 | 3.15 | 0 | 2.87 | 2.77 | 2.63 | 0.93 | 0.99 | 1.43 | 3 | 13.56 | 0.61 | 320 | 0 | 771.24 | 537.89 | 657.82 | 195.54 | 0
2 | 3.04 | 0.7 | 23.33 | 22.4 | 13.7 | 14.37 | 12.46 | 11.98 | 1.611 | 1.459 | 1.547 | 20 | OPC | 75 | Sidhee | 53 | 3.15 | 0 | 2.87 | 2.77 | 2.63 | 0.93 | 0.99 | 1.43 | 7 | 19.3 | 0.61 | 320 | 0 | 771.24 | 537.89 | 657.82 | 195.54 | 0
2 | 3.04 | 0.7 | 23.33 | 22.4 | 13.7 | 14.37 | 12.46 | 11.98 | 1.611 | 1.459 | 1.547 | 20 | OPC | 75 | Sidhee | 53 | 3.15 | 0 | 2.87 | 2.77 | 2.63 | 0.93 | 0.99 | 1.43 | 28 | 27.56 | 0.61 | 320 | 0 | 771.24 | 537.89 | 657.82 | 195.54 | 0
2 | 3.04 | 0.7 | 23.33 | 22.4 | 13.7 | 14.37 | 12.46 | 11.98 | 1.611 | 1.459 | 1.547 | 25 | OPC | 80 | Sidhee | 53 | 3.15 | 0 | 2.87 | 2.77 | 2.63 | 0.93 | 0.99 | 1.43 | 3 | 14.79 | 0.55 | 350 | 0 | 762.5 | 531.8 | 650.37 | 193.98 | 0
2 | 3.04 | 0.7 | 23.33 | 22.4 | 13.7 | 14.37 | 12.46 | 11.98 | 1.611 | 1.459 | 1.547 | 25 | OPC | 80 | Sidhee | 53 | 3.15 | 0 | 2.87 | 2.77 | 2.63 | 0.93 | 0.99 | 1.43 | 7 | 22.82 | 0.55 | 350 | 0 | 762.5 | 531.8 | 650.37 | 193.98 | 0
2 | 3.04 | 0.7 | 23.33 | 22.4 | 13.7 | 14.37 | 12.46 | 11.98 | 1.611 | 1.459 | 1.547 | 25 | OPC | 80 | Sidhee | 53 | 3.15 | 0 | 2.87 | 2.77 | 2.63 | 0.93 | 0.99 | 1.43 | 28 | 32.03 | 0.55 | 350 | 0 | 762.5 | 531.8 | 650.37 | 193.98 | 0
2 | 3.04 | 0.7 | 23.33 | 22.4 | 13.7 | 14.37 | 12.46 | 11.98 | 1.611 | 1.459 | 1.547 | 20 | OPC | 80 | Ultratech | 53 | 3.15 | 0 | 2.87 | 2.77 | 2.63 | 0.93 | 0.99 | 1.43 | 3 | 12.79 | 0.61 | 320 | 0 | 771.24 | 537.89 | 657.82 | 195.54 | 0
2 | 3.04 | 0.7 | 23.33 | 22.4 | 13.7 | 14.37 | 12.46 | 11.98 | 1.611 | 1.459 | 1.547 | 20 | OPC | 80 | Ultratech | 53 | 3.15 | 0 | 2.87 | 2.77 | 2.63 | 0.93 | 0.99 | 1.43 | 7 | 19.73 | 0.61 | 320 | 0 | 771.24 | 537.89 | 657.82 | 195.54 | 0
2 | 3.04 | 0.7 | 23.33 | 22.4 | 13.7 | 14.37 | 12.46 | 11.98 | 1.611 | 1.459 | 1.547 | 20 | OPC | 80 | Ultratech | 53 | 3.15 | 0 | 2.87 | 2.77 | 2.63 | 0.93 | 0.99 | 1.43 | 28 | 28.33 | 0.61 | 320 | 0 | 771.24 | 537.89 | 657.82 | 195.54 | 0
2 | 3.04 | 0.7 | 23.33 | 22.4 | 13.7 | 14.37 | 12.46 | 11.98 | 1.611 | 1.459 | 1.547 | 25 | OPC | 90 | Ultratech | 53 | 3.15 | 0 | 2.87 | 2.77 | 2.63 | 0.93 | 0.99 | 1.43 | 3 | 15.33 | 0.55 | 350 | 0 | 762.5 | 531.8 | 650.37 | 193.98 | 0
2 | 3.04 | 0.7 | 23.33 | 22.4 | 13.7 | 14.37 | 12.46 | 11.98 | 1.611 | 1.459 | 1.547 | 25 | OPC | 90 | Ultratech | 53 | 3.15 | 0 | 2.87 | 2.77 | 2.63 | 0.93 | 0.99 | 1.43 | 7 | 23.67 | 0.55 | 350 | 0 | 762.5 | 531.8 | 650.37 | 193.98 | 0
2 | 3.04 | 0.7 | 23.33 | 22.4 | 13.7 | 14.37 | 12.46 | 11.98 | 1.611 | 1.459 | 1.547 | 25 | OPC | 90 | Ultratech | 53 | 3.15 | 0 | 2.87 | 2.77 | 2.63 | 0.93 | 0.99 | 1.43 | 28 | 32.52 | 0.55 | 350 | 0 | 762.5 | 531.8 | 650.37 | 193.98 | 0
2 | 2.81 | 0.9 | 20.71 | 16.44 | 10.99 | 14.39 | 11.64 | 15.11 | 1.543 | 1.508 | 1.567 | 30 | OPC | 130 | Ultratech | 53 | 3.15 | 0 | 2.88 | 2.8 | 2.6 | 0.9 | 0.98 | 1.35 | 3 | 16.73 | 0.492 | 400 | 0 | 732.99 | 497.29 | 659.72 | 196.94 | 0
2 | 2.81 | 0.9 | 20.71 | 16.44 | 10.99 | 14.39 | 11.64 | 15.11 | 1.543 | 1.508 | 1.567 | 30 | OPC | 130 | Ultratech | 53 | 3.15 | 0 | 2.88 | 2.8 | 2.6 | 0.9 | 0.98 | 1.35 | 7 | 29.71 | 0.492 | 400 | 0 | 732.99 | 497.29 | 659.72 | 196.94 | 0
2 | 2.81 | 0.9 | 20.71 | 16.44 | 10.99 | 14.39 | 11.64 | 15.11 | 1.543 | 1.508 | 1.567 | 30 | OPC | 130 | Ultratech | 53 | 3.15 | 0 | 2.88 | 2.8 | 2.6 | 0.9 | 0.98 | 1.35 | 28 | 39.59 | 0.492 | 400 | 0 | 732.99 | 497.29 | 659.72 | 196.94 | 0
2 | 2.81 | 0.9 | 20.71 | 16.44 | 10.99 | 14.39 | 11.64 | 15.11 | 1.543 | 1.508 | 1.567 | 35 | OPC | 135 | Ultratech | 53 | 3.15 | 0 | 2.88 | 2.8 | 2.6 | 0.9 | 0.98 | 1.35 | 3 | 19.39 | 0.437 | 440 | 0 | 724.26 | 491.37 | 651.87 | 192.29 | 0
2 | 2.81 | 0.9 | 20.71 | 16.44 | 10.99 | 14.39 | 11.64 | 15.11 | 1.543 | 1.508 | 1.567 | 35 | OPC | 135 | Ultratech | 53 | 3.15 | 0 | 2.88 | 2.8 | 2.6 | 0.9 | 0.98 | 1.35 | 7 | 32.58 | 0.437 | 440 | 0 | 724.26 | 491.37 | 651.87 | 192.29 | 0
2 | 2.81 | 0.9 | 20.71 | 16.44 | 10.99 | 14.39 | 11.64 | 15.11 | 1.543 | 1.508 | 1.567 | 35 | OPC | 135 | Ultratech | 53 | 3.15 | 0 | 2.88 | 2.8 | 2.6 | 0.9 | 0.98 | 1.35 | 28 | 44.76 | 0.437 | 440 | 0 | 724.26 | 491.37 | 651.87 | 192.29 | 0
2 | 2.63 | 1.1 | 22.2 | 16.93 | 9.6 | 13.99 | 14.01 | 13.41 | 1.567 | 1.546 | 1.564 | 35 | SRC | 65 | Kamal SRC | 53 | 3.15 | 0 | 2.86 | 2.78 | 2.61 | 0.86 | 0.91 | 1.24 | 3 | 19.1 | 0.483 | 435 | 0 | 674.05 | 514.31 | 628.91 | 210.04 | 0
2 | 2.63 | 1.1 | 22.2 | 16.93 | 9.6 | 13.99 | 14.01 | 13.41 | 1.567 | 1.546 | 1.564 | 35 | SRC | 65 | Kamal SRC | 53 | 3.15 | 0 | 2.86 | 2.78 | 2.61 | 0.86 | 0.91 | 1.24 | 7 | 31.55 | 0.483 | 435 | 0 | 674.05 | 514.31 | 628.91 | 210.04 | 0
2 | 2.63 | 1.1 | 22.2 | 16.93 | 9.6 | 13.99 | 14.01 | 13.41 | 1.567 | 1.546 | 1.564 | 35 | SRC | 65 | Kamal SRC | 53 | 3.15 | 0 | 2.86 | 2.78 | 2.61 | 0.86 | 0.91 | 1.24 | 28 | 44.6 | 0.483 | 435 | 0 | 674.05 | 514.31 | 628.91 | 210.04 | 0
2 | 2.63 | 1.1 | 22.2 | 16.93 | 9.6 | 13.99 | 14.01 | 13.41 | 1.567 | 1.546 | 1.564 | 35 | SRC | 65 | Kamal SRC | 53 | 3.15 | 0 | 0 | 2.78 | 2.61 | 0 | 0.86 | 1.24 | 3 | 18.95 | 0.482 | 450 | 0 | 645.18 | 1125.7 | 0 | 216.9 | 0
2 | 2.63 | 1.1 | 22.2 | 16.93 | 9.6 | 13.99 | 14.01 | 13.41 | 1.567 | 1.546 | 1.564 | 35 | SRC | 65 | Kamal SRC | 53 | 3.15 | 0 | 0 | 2.78 | 2.61 | 0 | 0.86 | 1.24 | 7 | 31.19 | 0.482 | 450 | 0 | 645.18 | 1125.7 | 0 | 216.9 | 0
2 | 2.63 | 1.1 | 22.2 | 16.93 | 9.6 | 13.99 | 14.01 | 13.41 | 1.567 | 1.546 | 1.564 | 35 | SRC | 65 | Kamal SRC | 53 | 3.15 | 0 | 0 | 2.78 | 2.61 | 0 | 0.86 | 1.24 | 28 | 44.75 | 0.482 | 450 | 0 | 645.18 | 1125.7 | 0 | 216.9 | 0
2 | 2.63 | 1.1 | 22.2 | 16.93 | 9.6 | 13.99 | 14.01 | 13.41 | 1.567 | 1.546 | 1.564 | 35 | OPC | 70 | Ambuja | 53 | 3.15 | 0 | 2.86 | 2.78 | 2.61 | 0.86 | 0.91 | 1.24 | 3 | 19.7 | 0.485 | 435 | 0 | 672.52 | 513.15 | 627.5 | 210.88 | 0
2 | 2.63 | 1.1 | 22.2 | 16.93 | 9.6 | 13.99 | 14.01 | 13.41 | 1.567 | 1.546 | 1.564 | 35 | OPC | 70 | Ambuja | 53 | 3.15 | 0 | 2.86 | 2.78 | 2.61 | 0.86 | 0.91 | 1.24 | 7 | 32.21 | 0.485 | 435 | 0 | 672.52 | 513.15 | 627.5 | 210.88 | 0
2 | 2.63 | 1.1 | 22.2 | 16.93 | 9.6 | 13.99 | 14.01 | 13.41 | 1.567 | 1.546 | 1.564 | 35 | OPC | 70 | Ambuja | 53 | 3.15 | 0 | 2.86 | 2.78 | 2.61 | 0.86 | 0.91 | 1.24 | 28 | 45.04 | 0.485 | 435 | 0 | 672.52 | 513.15 | 627.5 | 210.88 | 0
2 | 2.4 | 1 | 27.51 | 12.59 | 11.99 | 19.16 | 14.35 | 13.13 | 1.572 | 1.452 | 1.603 | 7.5 | OPC | 130 | Ultratech | 53 | 3.15 | 0.8 | 2.87 | 2.77 | 2.59 | 0.82 | 0.95 | 1.31 | 3 | 6.84 | 0.99 | 168 | 42 | 758.74 | 595.22 | 758.56 | 166.95 | 1.68
2 | 2.4 | 1 | 27.51 | 12.59 | 11.99 | 19.16 | 14.35 | 13.13 | 1.572 | 1.452 | 1.603 | 7.5 | OPC | 130 | Ultratech | 53 | 3.15 | 0.8 | 2.87 | 2.77 | 2.59 | 0.82 | 0.95 | 1.31 | 7 | 12.03 | 0.99 | 168 | 42 | 758.74 | 595.22 | 758.56 | 166.95 | 1.68
2 | 2.4 | 1 | 27.51 | 12.59 | 11.99 | 19.16 | 14.35 | 13.13 | 1.572 | 1.452 | 1.603 | 10 | OPC | 135 | Ultratech | 53 | 3.15 | 0.8 | 2.87 | 2.77 | 2.59 | 0.82 | 0.95 | 1.31 | 3 | 7.26 | 0.924 | 192 | 48 | 737.69 | 578.72 | 737.51 | 177.44 | 1.92
2 | 2.4 | 1 | 27.51 | 12.59 | 11.99 | 19.16 | 14.35 | 13.13 | 1.572 | 1.452 | 1.603 | 10 | OPC | 135 | Ultratech | 53 | 3.15 | 0.8 | 2.87 | 2.77 | 2.59 | 0.82 | 0.95 | 1.31 | 7 | 12.5 | 0.924 | 192 | 48 | 737.69 | 578.72 | 737.51 | 177.44 | 1.92
2 | 2.4 | 1 | 27.51 | 12.59 | 11.99 | 19.16 | 14.35 | 13.13 | 1.572 | 1.452 | 1.603 | 20 | OPC | 155 | Ultratech | 53 | 3.15 | 0.7 | 2.87 | 2.77 | 2.59 | 0.82 | 0.95 | 1.31 | 3 | 12.85 | 0.61 | 300 | 0 | 738.54 | 568.04 | 695.18 | 183 | 2.1
2 | 2.4 | 1 | 27.51 | 12.59 | 11.99 | 19.16 | 14.35 | 13.13 | 1.572 | 1.452 | 1.603 | 20 | OPC | 155 | Ultratech | 53 | 3.15 | 0.7 | 2.87 | 2.77 | 2.59 | 0.82 | 0.95 | 1.31 | 7 | 18.92 | 0.61 | 300 | 0 | 738.54 | 568.04 | 695.18 | 183 | 2.1
2 | 2.4 | 1 | 27.51 | 12.59 | 11.99 | 19.16 | 14.35 | 13.13 | 1.572 | 1.452 | 1.603 | 25 | OPC | 165 | Ultratech | 53 | 3.15 | 0.7 | 2.87 | 2.77 | 2.59 | 0.82 | 0.95 | 1.31 | 3 | 14.3 | 0.538 | 350 | 0 | 716.41 | 551.03 | 674.35 | 188.37 | 2.45
2 | 2.4 | 1 | 27.51 | 12.59 | 11.99 | 19.16 | 14.35 | 13.13 | 1.572 | 1.452 | 1.603 | 25 | OPC | 165 | Ultratech | 53 | 3.15 | 0.7 | 2.87 | 2.77 | 2.59 | 0.82 | 0.95 | 1.31 | 7 | 24.05 | 0.538 | 350 | 0 | 716.41 | 551.03 | 674.35 | 188.37 | 2.45
2 | 2.4 | 1 | 27.51 | 12.59 | 11.99 | 19.16 | 14.35 | 13.13 | 1.572 | 1.452 | 1.603 | 15 | OPC | 145 | Ultratech | 53 | 3.15 | 0.8 | 2.87 | 2.77 | 2.59 | 0.82 | 0.95 | 1.31 | 3 | 10.44 | 16.01 | 250 | 0 | 749.19 | 601.09 | 735.63 | 169.29 | 2
2 | 2.4 | 1 | 27.51 | 12.59 | 11.99 | 19.16 | 14.35 | 13.13 | 1.572 | 1.452 | 1.603 | 15 | OPC | 145 | Ultratech | 53 | 3.15 | 0.8 | 2.87 | 2.77 | 2.59 | 0.82 | 0.95 | 1.31 | 7 | 10.44 | 16.01 | 250 | 0 | 749.19 | 601.09 | 735.63 | 169.29 | 2
2 | 2.4 | 1 | 27.51 | 12.59 | 11.99 | 19.16 | 14.35 | 13.13 | 1.572 | 1.452 | 1.603 | 30 | OPC | 170 | Ultratech | 53 | 3.15 | 0.8 | 2.87 | 2.77 | 2.59 | 0.82 | 0.95 | 1.31 | 3 | 16.56 | 0.479 | 400 | 0 | 696.47 | 535.68 | 655.58 | 191.8 | 2.6
2 | 2.4 | 1 | 27.51 | 12.59 | 11.99 | 19.16 | 14.35 | 13.13 | 1.572 | 1.452 | 1.603 | 30 | OPC | 170 | Ultratech | 53 | 3.15 | 0.8 | 2.87 | 2.77 | 2.59 | 0.82 | 0.95 | 1.31 | 7 | 28.85 | 0.479 | 400 | 0 | 696.47 | 535.68 | 655.58 | 191.8 | 2.6
2 | 2.4 | 1 | 27.51 | 12.59 | 11.99 | 19.16 | 14.35 | 13.13 | 1.572 | 1.452 | 1.603 | 35 | OPC | 160 | Ultratech | 53 | 3.15 | 0.65 | 2.87 | 2.77 | 2.59 | 0.82 | 0.95 | 1.31 | 3 | 19.24 | 0.436 | 430 | 0 | 691.08 | 531.54 | 650.51 | 187.35 | 2.8
2 | 2.4 | 1 | 27.51 | 12.59 | 11.99 | 19.16 | 14.35 | 13.13 | 1.572 | 1.452 | 1.603 | 35 | OPC | 160 | Ultratech | 53 | 3.15 | 0.65 | 2.87 | 2.77 | 2.59 | 0.82 | 0.95 | 1.31 | 7 | 31.16 | 0.436 | 430 | 0 | 691.08 | 531.54 | 650.51 | 187.35 | 2.8
2 | 2.45 | 0.9 |  | 13.55 |  | 14.98 |  | 12.68 | 1.554 |  | 1.596 | 20 | OPC | 85 | Sidhee | 53 | 3.15 | 0 | 2.88 |  | 2.63 | 0.89 |  | 1.3 | 3 | 14.07 | 0.61 | 330 | 0 | 778.15 |  | 1181.5 | 202.36 | 0
2 | 2.45 | 0.9 |  | 13.55 |  | 14.98 |  | 12.68 | 1.554 |  | 1.596 | 20 | OPC | 85 | Sidhee | 53 | 3.15 | 0 | 2.88 |  | 2.63 | 0.89 |  | 1.3 | 7 | 19.33 | 0.61 | 330 | 0 | 778.15 |  | 1181.5 | 202.36 | 0
2 | 2.63 | 0.3 | 27.98 | 22.37 | 9.01 | 11.45 | 14.11 | 13.31 | 1.46 | 1.496 | 1.629 | 25 | OPC | 85 | JK Lakshmi | 53 | 3.15 | 0 | 2.87 | 2.78 | 2.61 | 0.91 | 0.97 | 1.38 | 3 | 15.07 | 0.564 | 340 | 0 | 762.02 | 512.48 | 762.02 | 191.93 | 0
2 | 2.63 | 0.3 | 27.98 | 22.37 | 9.01 | 11.45 | 14.11 | 13.31 | 1.46 | 1.496 | 1.629 | 25 | OPC | 85 | JK Lakshmi | 53 | 3.15 | 0 | 2.87 | 2.78 | 2.61 | 0.91 | 0.97 | 1.38 | 7 | 23.56 | 0.564 | 340 | 0 | 762.02 | 512.48 | 762.02 | 191.93 | 0
2 | 2.63 | 0.3 | 27.98 | 22.37 | 9.01 | 11.45 | 14.11 | 13.31 | 1.46 | 1.496 | 1.629 | 25 | OPC | 85 | JK Lakshmi | 53 | 3.15 | 0 | 2.87 | 2.78 | 2.61 | 0.91 | 0.97 | 1.38 | 28 | 32.98 | 0.564 | 340 | 0 | 762.02 | 512.48 | 762.02 | 191.93 | 0
2 | 2.63 | 0.3 | 27.98 | 22.37 | 9.01 | 11.45 | 14.11 | 13.31 | 1.46 | 1.496 | 1.629 | 25 | OPC | 90 | Nuvoco | 53 | 3.15 | 0 | 2.88 | 2.79 | 2.61 | 0.93 | 0.98 | 1.39 | 3 | 14.59 | 0.565 | 340 | 0 | 761.94 | 514.25 | 682.02 | 192.23 | 0
2 | 2.63 | 0.3 | 27.98 | 22.37 | 9.01 | 11.45 | 14.11 | 13.31 | 1.46 | 1.496 | 1.629 | 25 | OPC | 90 | Nuvoco | 53 | 3.15 | 0 | 2.88 | 2.79 | 2.61 | 0.93 | 0.98 | 1.39 | 7 | 23.81 | 0.565 | 340 | 0 | 761.94 | 514.25 | 682.02 | 192.23 | 0
2 | 2.63 | 0.3 | 27.98 | 22.37 | 9.01 | 11.45 | 14.11 | 13.31 | 1.46 | 1.496 | 1.629 | 25 | OPC | 90 | Nuvoco | 53 | 3.15 | 0 | 2.88 | 2.79 | 2.61 | 0.93 | 0.98 | 1.39 | 28 | 33.02 | 0.565 | 340 | 0 | 761.94 | 514.25 | 682.02 | 192.23 | 0
2 | 2.77 | 1.5 | 26 | 13.34 | 5.83 | 19.28 | 14.21 | 12.43 | 1.582 | 1.464 | 1.602 | 45 | OPC | 10 | Ultratech | 53 | 3.15 | 0.8 | 2.88 | 2.79 | 2.61 | 0.96 | 0.98 | 1.45 | 3 | 24.53 | 0.38 | 445 | 0 | 732.42 | 515.59 | 683.59 | 169.36 | 3.56
2 | 2.77 | 1.5 | 26 | 13.34 | 5.83 | 19.28 | 14.21 | 12.43 | 1.582 | 1.464 | 1.602 | 45 | OPC | 10 | Ultratech | 53 | 3.15 | 0.8 | 2.88 | 2.79 | 2.61 | 0.96 | 0.98 | 1.45 | 7 | 38.67 | 0.38 | 445 | 0 | 732.42 | 515.59 | 683.59 | 169.36 | 3.56
2 | 2.77 | 1.5 | 26 | 13.34 | 5.83 | 19.28 | 14.21 | 12.43 | 1.582 | 1.464 | 1.602 | 45 | OPC | 10 | Ultratech | 53 | 3.15 | 0.8 | 2.88 | 2.79 | 2.61 | 0.96 | 0.98 | 1.45 | 28 | 54.96 | 0.38 | 445 | 0 | 732.42 | 515.59 | 683.59 | 169.36 | 3.56
2 | 2.77 | 1.5 | 26 | 13.34 | 5.83 | 19.28 | 14.21 | 12.43 | 1.582 | 1.464 | 1.602 | 30 | OPC | 15 | Ultratech | 53 | 3.15 | 0.8 | 2.88 | 2.79 | 2.61 | 0.96 | 0.98 | 2.45 | 3 | 17.33 | 0.494 | 360 | 0 | 752.01 | 541.69 | 689.56 | 177.91 | 2.88
2 | 2.77 | 1.5 | 26 | 13.34 | 5.83 | 19.28 | 14.21 | 12.43 | 1.582 | 1.464 | 1.602 | 30 | OPC | 15 | Ultratech | 53 | 3.15 | 0.8 | 2.88 | 2.79 | 2.61 | 0.96 | 0.98 | 3.45 | 7 | 29.77 | 0.494 | 360 | 0 | 752.01 | 541.69 | 689.56 | 177.91 | 2.88
2 | 2.77 | 1.5 | 26 | 13.34 | 5.83 | 19.28 | 14.21 | 12.43 | 1.582 | 1.464 | 1.602 | 30 | OPC | 15 | Ultratech | 53 | 3.15 | 0.8 | 2.88 | 2.79 | 2.61 | 0.96 | 0.98 | 4.45 | 28 | 39.71 | 0.494 | 360 | 0 | 752.01 | 541.69 | 689.56 | 177.91 | 2.88
2 | 3.16 | 1.2 | 16.03 | 18.39 | 20.3 | 14.99 | 14.49 | 12.28 | 1.64 | 1.527 | 1.57 | 30 | OPC | 120 | Sanghi | 53 | 3.15 | 0 | 2.87 | 2.79 | 2.6 | 0.89 | 0.95 | 1.32 | 3 | 16.67 | 0.4908 | 400 | 0 | 712.17 | 513.48 | 653.93 | 196.32 | 3.4
2 | 3.16 | 1.2 | 16.03 | 18.39 | 20.3 | 14.99 | 14.49 | 12.28 | 1.64 | 1.527 | 1.57 | 30 | OPC | 120 | Sanghi | 53 | 3.15 | 0 | 2.87 | 2.79 | 2.6 | 0.89 | 0.95 | 1.32 | 7 | 29.3 | 0.4908 | 400 | 0 | 712.17 | 513.48 | 653.93 | 196.32 | 3.4
2 | 3.16 | 1.2 | 16.03 | 18.39 | 20.3 | 14.99 | 14.49 | 12.28 | 1.64 | 1.527 | 1.57 | 30 | OPC | 120 | Sanghi | 53 | 3.15 | 0 | 2.87 | 2.79 | 2.6 | 0.89 | 0.95 | 1.32 | 28 | 39.3 | 0.4908 | 400 | 0 | 712.17 | 513.48 | 653.93 | 196.32 | 3.4
2 | 2.7 | 1.6 | 18.3 | 21.07 | 14.83 | 11.37 | 13.44 | 11.39 | 1.638 | 1.542 | 1.585 | 20 | OPC | 95 | Sanghi | 53 | 3.15 | 0 | 2.88 | 2.79 | 2.61 | 0.95 | 1.05 | 1.42 | 3 | 12.79 | 0.62 | 320 | 0 | 743.49 | 520.08 | 690.1 | 198.85 | 0
2 | 2.7 | 1.6 | 18.3 | 21.07 | 14.83 | 11.37 | 13.44 | 11.39 | 1.638 | 1.542 | 1.585 | 20 | OPC | 95 | Sanghi | 53 | 3.15 | 0 | 2.88 | 2.79 | 2.61 | 0.95 | 1.05 | 1.42 | 7 | 19.31 | 0.62 | 320 | 0 | 743.49 | 520.08 | 690.1 | 198.85 | 0
2 | 2.7 | 1.6 | 18.3 | 21.07 | 14.83 | 11.37 | 13.44 | 11.39 | 1.638 | 1.542 | 1.585 | 20 | OPC | 95 | Sanghi | 53 | 3.15 | 0 | 2.88 | 2.79 | 2.61 | 0.95 | 1.05 | 1.42 | 28 | 27.7 | 0.62 | 320 | 0 | 743.49 | 520.08 | 690.1 | 198.85 | 0
2 | 2.7 | 1.6 | 18.3 | 21.07 | 14.83 | 11.37 | 13.44 | 11.39 | 1.638 | 1.542 | 1.585 | 25 | OPC | 100 | Sanghi | 53 | 3.15 | 0 | 2.88 | 2.79 | 2.61 | 0.95 | 1.05 | 1.42 | 3 | 14.2 | 0.54 | 370 | 0 | 725.51 | 673.41 | 673.41 | 199.89 | 0
2 | 2.7 | 1.6 | 18.3 | 21.07 | 14.83 | 11.37 | 13.44 | 11.39 | 1.638 | 1.542 | 1.585 | 25 | OPC | 100 | Sanghi | 53 | 3.15 | 0 | 2.88 | 2.79 | 2.61 | 0.95 | 1.05 | 1.42 | 7 | 23.15 | 0.54 | 370 | 0 | 725.51 | 673.41 | 673.41 | 199.89 | 0
2 | 2.7 | 1.6 | 18.3 | 21.07 | 14.83 | 11.37 | 13.44 | 11.39 | 1.638 | 1.542 | 1.585 | 25 | OPC | 100 | Sanghi | 53 | 3.15 | 0 | 2.88 | 2.79 | 2.61 | 0.95 | 1.05 | 1.42 | 28 | 33.05 | 0.54 | 370 | 0 | 725.51 | 673.41 | 673.41 | 199.89 | 0
2 | 2.7 | 1.6 | 18.3 | 21.07 | 14.83 | 11.37 | 13.44 | 11.39 | 1.638 | 1.542 | 1.585 | 30 | OPC | 110 | Sanghi | 53 | 3.15 | 0 | 2.88 | 2.79 | 2.61 | 0.95 | 1.05 | 1.42 | 3 | 17.13 | 0.482 | 420 | 0 | 706.08 | 493.91 | 655.38 | 202.3 | 0
2 | 2.7 | 1.6 | 18.3 | 21.07 | 14.83 | 11.37 | 13.44 | 11.39 | 1.638 | 1.542 | 1.585 | 30 | OPC | 110 | Sanghi | 53 | 3.15 | 0 | 2.88 | 2.79 | 2.61 | 0.95 | 1.05 | 1.42 | 7 | 28.25 | 0.482 | 420 | 0 | 706.08 | 493.91 | 655.38 | 202.3 | 0
2 | 2.7 | 1.6 | 18.3 | 21.07 | 14.83 | 11.37 | 13.44 | 11.39 | 1.638 | 1.542 | 1.585 | 30 | OPC | 110 | Sanghi | 53 | 3.15 | 0 | 2.88 | 2.79 | 2.61 | 0.95 | 1.05 | 1.42 | 28 | 41.2 | 0.482 | 420 | 0 | 706.08 | 493.91 | 655.38 | 202.3 | 0
2 | 2.53 | 1 | 24.32 | 12.27 | 13.16 | 25.78 | 14.55 | 13.08 | 1.572 | 1.541 | 1.589 | 25 | OPC | 135 | Ultratech | 53 | 3.15 | 0 | 2.88 | 2.78 | 2.62 | 0.92 | 1.08 | 1.4 | 3 | 14.04 | 0.568 | 335 | 0 | 731.61 | 558.01 | 683.16 | 190.32 | 0
2 | 2.53 | 1 | 24.32 | 12.27 | 13.16 | 25.78 | 14.55 | 13.08 | 1.572 | 1.541 | 1.589 | 25 | OPC | 135 | Ultratech | 53 | 3.15 | 0 | 2.88 | 2.78 | 2.62 | 0.92 | 1.08 | 1.4 | 7 | 22.34 | 0.568 | 335 | 0 | 731.61 | 558.01 | 683.16 | 190.32 | 0
2 | 2.53 | 1 | 24.32 | 12.27 | 13.16 | 25.78 | 14.55 | 13.08 | 1.572 | 1.541 | 1.589 | 25 | OPC | 135 | Ultratech | 53 | 3.15 | 0 | 2.88 | 2.78 | 2.62 | 0.92 | 1.08 | 1.4 | 28 | 32.6 | 0.568 | 335 | 0 | 731.61 | 558.01 | 683.16 | 190.32 | 0
2 | 2.53 | 1 | 24.32 | 12.27 | 13.16 | 25.78 | 14.55 | 13.08 | 1.572 | 1.541 | 1.589 | 25 | OPC | 140 | Ultratech | 53 | 3.15 | 0 | 2.88 | 2.78 | 2.62 | 0.92 | 1.08 | 1.4 | 3 | 15.59 | 0.55 | 350 | 0 | 704.2 | 547.82 | 698.41 | 193.93 | 0
2 | 2.53 | 1 | 24.32 | 12.27 | 13.16 | 25.78 | 14.55 | 13.08 | 1.572 | 1.541 | 1.589 | 25 | OPC | 140 | Ultratech | 53 | 3.15 | 0 | 2.88 | 2.78 | 2.62 | 0.92 | 1.08 | 1.4 | 7 | 24.04 | 0.55 | 350 | 0 | 704.2 | 547.82 | 698.41 | 193.93 | 0
2 | 2.53 | 1 | 24.32 | 12.27 | 13.16 | 25.78 | 14.55 | 13.08 | 1.572 | 1.541 | 1.589 | 25 | OPC | 140 | Ultratech | 53 | 3.15 | 0 | 2.88 | 2.78 | 2.62 | 0.92 | 1.08 | 1.4 | 28 | 34.44 | 0.55 | 350 | 0 | 704.2 | 547.82 | 698.41 | 193.93 | 0
2 | 2.53 | 1 | 24.32 | 12.27 | 13.16 | 25.78 | 14.55 | 13.08 | 1.572 | 1.541 | 1.589 | 30 | OPC | 145 | Ultratech | 53 | 3.15 | 0 | 2.88 | 2.78 | 2.62 | 0.92 | 1.08 | 1.4 | 3 | 16.74 | 0.52 | 350 | 0 | 736.84 | 562.06 | 688.01 | 180.49 | 0
2 | 2.53 | 1 | 24.32 | 12.27 | 13.16 | 25.78 | 14.55 | 13.08 | 1.572 | 1.541 | 1.589 | 30 | OPC | 145 | Ultratech | 53 | 3.15 | 0 | 2.88 | 2.78 | 2.62 | 0.92 | 1.08 | 1.4 | 7 | 27.41 | 0.52 | 350 | 0 | 736.84 | 562.06 | 688.01 | 180.49 | 0
2 | 2.53 | 1 | 24.32 | 12.27 | 13.16 | 25.78 | 14.55 | 13.08 | 1.572 | 1.541 | 1.589 | 30 | OPC | 145 | Ultratech | 53 | 3.15 | 0 | 2.88 | 2.78 | 2.62 | 0.92 | 1.08 | 1.4 | 28 | 38.81 | 0.52 | 350 | 0 | 736.84 | 562.06 | 688.01 | 180.49 | 0
2 | 2.53 | 1 | 24.32 | 12.27 | 13.16 | 25.78 | 14.55 | 13.08 | 1.572 | 1.541 | 1.589 | 30 | OPC | 150 | Ultratech | 53 | 3.15 | 0 | 2.88 | 2.78 | 2.62 | 0.92 | 1.08 | 1.4 | 3 | 17.54 | 0.501 | 370 | 0 | 734.74 | 531.89 | 678.1 | 185.46 | 0
2 | 2.53 | 1 | 24.32 | 12.27 | 13.16 | 25.78 | 14.55 | 13.08 | 1.572 | 1.541 | 1.589 | 30 | OPC | 150 | Ultratech | 53 | 3.15 | 0 | 2.88 | 2.78 | 2.62 | 0.92 | 1.08 | 1.4 | 7 | 29.07 | 0.501 | 370 | 0 | 734.74 | 531.89 | 678.1 | 184.56 | 0
2 | 2.53 | 1 | 24.32 | 12.27 | 13.16 | 25.78 | 14.55 | 13.08 | 1.572 | 1.541 | 1.589 | 30 | OPC | 150 | Ultratech | 53 | 3.15 | 0 | 2.88 | 2.78 | 2.62 | 0.92 | 1.08 | 1.4 | 28 | 40.13 | 0.501 | 370 | 0 | 734.74 | 531.89 | 678.1 | 184.56 | 0
2 | 2.87 | 0.8 | 30.09 | 18.37 | 8.29 | 20.21 | 14.55 | 12.08 | 1.633 | 1.541 | 1.549 | 25 | OPC | 90 | Sidhee | 53 | 3.15 | 0 | 2.88 | 2.8 | 2.62 | 0.88 | 0.95 | 1.42 | 3 | 15.07 | 0.564 | 340 | 0 | 745.97 | 524.04 | 695.16 | 191.94 | 0
2 | 2.87 | 0.8 | 30.09 | 18.37 | 8.29 | 20.21 | 14.55 | 12.08 | 1.633 | 1.541 | 1.549 | 25 | OPC | 90 | Sidhee | 53 | 3.15 | 0 | 2.88 | 2.8 | 2.62 | 0.88 | 0.95 | 1.42 | 7 | 23.24 | 0.564 | 340 | 0 | 745.97 | 524.04 | 695.16 | 191.94 | 0
2 | 2.65 | 1.4 | 19.7 | 16.05 | 10.49 | 17.17 | 14.05 | 13.08 | 1.596 | 1.546 | 1.578 | 15 | OPC | 110 | Ultratech | 53 | 3.15 | 1 | 2.88 | 2.77 | 2.62 | 0.95 | 1.01 | 1.43 | 3 | 11.73 | 0.67 | 275 | 0 | 776.01 | 554.25 | 706.06 | 184.41 | 2.75
2 | 2.65 | 1.4 | 19.7 | 16.05 | 10.49 | 17.17 | 14.05 | 13.08 | 1.596 | 1.546 | 1.578 | 15 | OPC | 110 | Ultratech | 53 | 3.15 | 1 | 2.88 | 2.77 | 2.62 | 0.95 | 1.01 | 1.43 | 7 | 15.71 | 0.67 | 275 | 0 | 776.01 | 554.25 | 706.06 | 184.41 | 2.75
2 | 2.65 | 1.4 | 19.7 | 16.05 | 10.49 | 17.17 | 14.05 | 13.08 | 1.596 | 1.546 | 1.578 | 15 | OPC | 110 | Ultratech | 53 | 3.15 | 1 | 2.88 | 2.77 | 2.62 | 0.95 | 1.01 | 1.43 | 28 | 21.1 | 0.67 | 275 | 0 | 776.01 | 554.25 | 706.06 | 184.41 | 2.75
2 | 2.65 | 1.4 | 19.7 | 16.05 | 10.49 | 17.17 | 14.05 | 13.08 | 1.596 | 1.546 | 1.578 | 25 | OPC | 120 | Ultratech | 53 | 3.15 | 0.9 | 2.88 | 2.77 | 2.62 | 0.95 | 1.01 | 1.43 | 3 | 14.89 | 0.562 | 325 | 0 | 780.97 | 523.07 | 694.07 | 182.79 | 2.925
2 | 2.65 | 1.4 | 19.7 | 16.05 | 10.49 | 17.17 | 14.05 | 13.08 | 1.596 | 1.546 | 1.578 | 25 | OPC | 120 | Ultratech | 53 | 3.15 | 0.9 | 2.88 | 2.77 | 2.62 | 0.95 | 1.01 | 1.43 | 7 | 23.19 | 0.562 | 325 | 0 | 780.97 | 523.07 | 694.07 | 182.79 | 2.925
2 | 2.65 | 1.4 | 19.7 | 16.05 | 10.49 | 17.17 | 14.05 | 13.08 | 1.596 | 1.546 | 1.578 | 25 | OPC | 120 | Ultratech | 53 | 3.15 | 0.9 | 2.88 | 2.77 | 2.62 | 0.95 | 1.01 | 1.43 | 28 | 32.13 | 0.562 | 325 | 0 | 780.97 | 523.07 | 694.07 | 182.79 | 2.925
2 | 2.65 | 1.4 | 19.7 | 16.05 | 10.49 | 17.17 | 14.05 | 13.08 | 1.596 | 1.546 | 1.578 | 25 | OPC | 115 | Ultratech | 53 | 3.15 | 0.9 | 2.88 | 2.77 | 2.62 | 0.95 | 1.01 | 1.43 | 3 | 14.89 | 0.542 | 362 | 0 | 734.8 | 513.01 | 680.71 | 196.39 | 2.925
2 | 2.65 | 1.4 | 19.7 | 16.05 | 10.49 | 17.17 | 14.05 | 13.08 | 1.596 | 1.546 | 1.578 | 25 | OPC | 115 | Ultratech | 53 | 3.15 | 0.9 | 2.88 | 2.77 | 2.62 | 0.95 | 1.01 | 1.43 | 7 | 23.19 | 0.542 | 362 | 0 | 734.8 | 513.01 | 680.71 | 196.39 | 2.925
2 | 2.65 | 1.4 | 19.7 | 16.05 | 10.49 | 17.17 | 14.05 | 13.08 | 1.596 | 1.546 | 1.578 | 25 | OPC | 115 | Ultratech | 53 | 3.15 | 0.9 | 2.88 | 2.77 | 2.62 | 0.95 | 1.01 | 1.43 | 28 | 32.58 | 0.542 | 362 | 0 | 734.8 | 513.01 | 680.71 | 196.39 | 2.925
2 | 2.67 | 0.8 | 24.01 | 18.85 | 9.83 | 14.73 | 14 | 13.59 | 1.63 | 1.493 | 1.577 | 15 | OPC | 100 | JK Lakshmi | 53 | 3.15 | 1.1 | 2.88 | 2.77 | 2.62 | 0.92 | 0.99 | 1.36 | 3 | 11.72 | 0.72 | 210 | 0 | 853.31 | 584.74 | 744.74 | 150.53 | 2.31
2 | 2.67 | 0.8 | 24.01 | 18.85 | 9.83 | 14.73 | 14 | 13.59 | 1.63 | 1.493 | 1.577 | 15 | OPC | 100 | JK Lakshmi | 53 | 3.15 | 1.1 | 2.88 | 2.77 | 2.62 | 0.92 | 0.99 | 1.36 | 7 | 18.89 | 0.72 | 210 | 0 | 853.31 | 584.74 | 744.74 | 150.53 | 2.31
2 | 2.67 | 0.8 | 24.01 | 18.85 | 9.83 | 14.73 | 14 | 13.59 | 1.63 | 1.493 | 1.577 | 15 | OPC | 100 | JK Lakshmi | 53 | 3.15 | 1.1 | 2.88 | 2.77 | 2.62 | 0.92 | 0.99 | 1.36 | 28 | 23.27 | 0.72 | 210 | 0 | 853.31 | 584.74 | 744.74 | 150.53 | 2.31
2 | 2.67 | 0.8 | 24.01 | 18.85 | 9.83 | 14.73 | 14 | 13.59 | 1.63 | 1.493 | 1.577 | 25 | OPC | 110 | JK Lakshmi | 53 | 3.15 | 0.95 | 2.88 | 2.77 | 2.62 | 0.92 | 0.99 | 1.36 | 3 | 14.76 | 0.56 | 320 | 0 | 763.9 | 533.26 | 707.37 | 179.23 | 3.04
2 | 2.67 | 0.8 | 24.01 | 18.85 | 9.83 | 14.73 | 14 | 13.59 | 1.63 | 1.493 | 1.577 | 25 | OPC | 110 | JK Lakshmi | 53 | 3.15 | 0.95 | 2.88 | 2.77 | 2.62 | 0.92 | 0.99 | 1.36 | 7 | 27.27 | 0.56 | 320 | 0 | 763.9 | 533.26 | 707.37 | 179.23 | 3.04
2 | 2.67 | 0.8 | 24.01 | 18.85 | 9.83 | 14.73 | 14 | 13.59 | 1.63 | 1.493 | 1.577 | 25 | OPC | 110 | JK Lakshmi | 53 | 3.15 | 0.95 | 2.88 | 2.77 | 2.62 | 0.92 | 0.99 | 1.36 | 28 | 32.75 | 0.56 | 320 | 0 | 763.9 | 533.26 | 707.37 | 179.23 | 3.04
2 | 2.67 | 0.8 | 24.01 | 18.85 | 9.83 | 14.73 | 14 | 13.59 | 1.63 | 1.493 | 1.577 | 30 | OPC | 130 | JK Lakshmi | 53 | 3.15 | 0.95 | 2.88 | 2.77 | 2.62 | 0.92 | 0.99 | 1.36 | 3 | 16.56 | 0.515 | 342 | 0 | 759.48 | 530.18 | 703.29 | 176.2 | 3.249
2 | 2.67 | 0.8 | 24.01 | 18.85 | 9.83 | 14.73 | 14 | 13.59 | 1.63 | 1.493 | 1.577 | 30 | OPC | 130 | JK Lakshmi | 53 | 3.15 | 0.95 | 2.88 | 2.77 | 2.62 | 0.92 | 0.99 | 1.36 | 7 | 31.8 | 0.515 | 342 | 0 | 759.48 | 530.18 | 703.29 | 176.2 | 3.249
2 | 2.67 | 0.8 | 24.01 | 18.85 | 9.83 | 14.73 | 14 | 13.59 | 1.63 | 1.493 | 1.577 | 30 | OPC | 130 | JK Lakshmi | 53 | 3.15 | 0.95 | 2.88 | 2.77 | 2.62 | 0.92 | 0.99 | 1.36 | 28 | 39.52 | 0.515 | 342 | 0 | 759.48 | 530.18 | 703.29 | 176.2 | 3.249
2 | 3.1 | 0.2 | 20.73 | 23.62 | 6.54 | 19.9 | 11.19 | 9.56 | 1.568 | 1.453 | 1.554 | 25 | OPC | 115 | JK Super | 53 | 3.15 | 0 | 2.87 | 2.79 | 2.61 | 0.91 | 0.98 | 1.48 | 3 | 15.92 | 0.564 | 350 | 0 | 734.27 | 528.17 | 672.62 | 197.43 | 0
2 | 3.1 | 0.2 | 20.73 | 23.62 | 6.54 | 19.9 | 11.19 | 9.56 | 1.568 | 1.453 | 1.554 | 25 | OPC | 115 | JK Super | 53 | 3.15 | 0 | 2.87 | 2.79 | 2.61 | 0.91 | 0.98 | 1.48 | 7 | 23.56 | 0.564 | 350 | 0 | 734.27 | 528.17 | 672.62 | 197.43 | 0
2 | 3.1 | 0.2 | 20.73 | 23.62 | 6.54 | 19.9 | 11.19 | 9.56 | 1.568 | 1.453 | 1.554 | 25 | OPC | 115 | JK Super | 53 | 3.15 | 0 | 2.87 | 2.79 | 2.61 | 0.91 | 0.98 | 1.48 | 28 | 33.02 | 0.564 | 350 | 0 | 734.27 | 528.17 | 672.62 | 197.43 | 0
2 | 2.18 | 1.2 | 30.39 | 0 | 5.25 | 0 | 14.26 | 0 | 1.568 | 1.534 | 0 | 25 | OPC | 75 | JK Lakshmi | 53 | 3.15 | 0 | 0 | 2.84 | 2.59 | 0 | 1.05 | 0.6 | 3 | 18.25 | 0.544 | 380 | 0 | 692.12 | 1181.7 | 0 | 206.72 | 0
2 | 2.18 | 1.2 | 30.39 | 0 | 5.25 | 0 | 14.26 | 0 | 1.568 | 1.534 | 0 | 25 | OPC | 75 | JK Lakshmi | 53 | 3.15 | 0 | 0 | 2.84 | 2.59 | 0 | 1.05 | 0.6 | 7 | 24.5 | 0.544 | 380 | 0 | 692.12 | 1181.7 | 0 | 206.72 | 0
2 | 2.18 | 1.2 | 30.39 | 0 | 5.25 | 0 | 14.26 | 0 | 1.568 | 1.534 | 0 | 25 | OPC | 75 | JK Lakshmi | 53 | 3.15 | 0 | 0 | 2.84 | 2.59 | 0 | 1.05 | 0.6 | 28 | 35.59 | 0.544 | 380 | 0 | 692.12 | 1181.7 | 0 | 206.72 | 0
2 | 3.12 | 1 | 27.83 | 11.32 | 13.1 | 16.7 | 11.86 | 12.1 | 1.532 | 1.46 | 1.544 | 35 | OPC | 75 | Ambuja | 53 | 3.15 | 0 | 2.87 | 2.79 | 2.6 | 0.87 | 0.94 | 1.15 | 3 | 19.33 | 0.431 | 450 | 0 | 683.24 | 512.89 | 653.23 | 194.05 | 0
2 | 3.12 | 1 | 27.83 | 11.32 | 13.1 | 16.7 | 11.86 | 12.1 | 1.532 | 1.46 | 1.544 | 35 | OPC | 75 | Ambuja | 53 | 3.15 | 0 | 2.87 | 2.79 | 2.6 | 0.87 | 0.94 | 1.15 | 7 | 32.58 | 0.431 | 450 | 0 | 683.24 | 512.89 | 653.23 | 194.05 | 0
2 | 3.12 | 1 | 27.83 | 11.32 | 13.1 | 16.7 | 11.86 | 12.1 | 1.532 | 1.46 | 1.544 | 35 | OPC | 75 | Ambuja | 53 | 3.15 | 0 | 2.87 | 2.79 | 2.6 | 0.87 | 0.94 | 1.15 | 28 | 45.78 | 0.431 | 450 | 0 | 683.24 | 512.89 | 653.23 | 194.05 | 0
2 | 3.12 | 1 | 27.83 | 11.32 | 13.1 | 16.7 | 11.86 | 12.1 | 1.532 | 1.46 | 1.544 | 35 | SRC | 65 | Kamal SRC | 53 | 3.15 | 0 | 2.87 | 2.79 | 2.6 | 0.87 | 0.94 | 1.15 | 3 | 18.5 | 0.421 | 450 | 0 | 693.04 | 527.08 | 644.66 | 189.72 | 0
2 | 3.12 | 1 | 27.83 | 11.32 | 13.1 | 16.7 | 11.86 | 12.1 | 1.532 | 1.46 | 1.544 | 35 | SRC | 65 | Kamal SRC | 53 | 3.15 | 0 | 2.87 | 2.79 | 2.6 | 0.87 | 0.94 | 1.15 | 7 | 31.85 | 0.421 | 450 | 0 | 693.04 | 527.08 | 644.66 | 189.72 | 0
2 | 3.12 | 1 | 27.83 | 11.32 | 13.1 | 16.7 | 11.86 | 12.1 | 1.532 | 1.46 | 1.544 | 35 | SRC | 65 | Kamal SRC | 53 | 3.15 | 0 | 2.87 | 2.79 | 2.6 | 0.87 | 0.94 | 1.15 | 28 | 44.16 | 0.421 | 450 | 0 | 693.04 | 527.08 | 644.66 | 189.72 | 0
2 | 2.28 | 1.6 | 26.93 | 21.08 | 7.19 | 24.1 | 13.58 | 12.67 | 1.526 | 1.467 | 1.551 | 30 | OPC | 110 | Ultratech | 53 | 3.15 | 0.9 | 2.88 | 2.79 | 2.58 | 0.88 | 0.94 | 1.42 | 7 | 28.74 | 0.515 | 380 | 0 | 680.95 | 539.78 | 687.41 | 195.83 | 3.42
2 | 2.28 | 1.6 | 26.93 | 21.08 | 7.19 | 24.1 | 13.58 | 12.67 | 1.526 | 1.467 | 1.551 | 30 | OPC | 110 | Ultratech | 53 | 3.15 | 0.9 | 2.88 | 2.79 | 2.58 | 0.88 | 0.94 | 1.42 | 28 | 39.36 | 0.515 | 380 | 0 | 680.95 | 539.78 | 687.41 | 195.83 | 3.42
2 | 2.76 | 1.06 | 9.54 | 11.17 | 6.78 | 10.08 | 13.91 | 13 | 1.6 | 1.438 | 1.528 | 25 | PPC | 90 | Platinum Heavy Duty Cement | 43 | 2.96 | 0.55 | 2.85 | 2.78 | 2.72 | 0.5 | 0.65 | 0.9 | 3 | 16.21 | 0.49 | 350 | 0 | 817.77 | 585.87 | 586.75 | 171.71 | 1.93
2 | 2.76 | 1.06 | 9.54 | 11.17 | 6.78 | 10.08 | 13.91 | 13 | 1.6 | 1.438 | 1.528 | 25 | PPC | 90 | Platinum Heavy Duty Cement | 43 | 2.96 | 0.55 | 2.85 | 2.78 | 2.72 | 0.5 | 0.65 | 0.9 | 7 | 24.17 | 0.49 | 350 | 0 | 817.77 | 585.87 | 586.75 | 171.71 | 1.93
2 | 2.76 | 1.06 | 9.54 | 11.17 | 6.78 | 10.08 | 13.91 | 13 | 1.6 | 1.438 | 1.528 | 25 | PPC | 90 | Platinum Heavy Duty Cement | 43 | 2.96 | 0.55 | 2.85 | 2.78 | 2.72 | 0.5 | 0.65 | 0.9 | 28 | 33.41 | 0.49 | 350 | 0 | 817.77 | 585.87 | 586.75 | 171.71 | 1.93
2 | 2.76 | 1.06 | 9.54 | 11.17 | 6.78 | 10.08 | 13.91 | 13 | 1.6 | 1.438 | 1.528 | 25 | PPC | 100 | Platinum Heavy Duty Cement | 43 | 2.96 | 0.6 | 2.85 | 2.78 | 2.72 | 0.5 | 0.65 | 0.9 | 3 | 15.36 | 0.48 | 350 | 0 | 802.02 | 574.74 | 623.57 | 168.18 | 2.1
2 | 2.76 | 1.06 | 9.54 | 11.17 | 6.78 | 10.08 | 13.91 | 13 | 1.6 | 1.438 | 1.528 | 25 | PPC | 100 | Platinum Heavy Duty Cement | 43 | 2.96 | 0.6 | 2.85 | 2.78 | 2.72 | 0.5 | 0.65 | 0.9 | 7 | 24.06 | 0.48 | 350 | 0 | 802.02 | 574.74 | 623.57 | 168.18 | 2.1
2 | 2.76 | 1.06 | 9.54 | 11.17 | 6.78 | 10.08 | 13.91 | 13 | 1.6 | 1.438 | 1.528 | 25 | PPC | 100 | Platinum Heavy Duty Cement | 43 | 2.96 | 0.6 | 2.85 | 2.78 | 2.72 | 0.5 | 0.65 | 0.9 | 28 | 32.44 | 0.48 | 350 | 0 | 802.02 | 574.74 | 623.57 | 168.18 | 2.1
2 | 2.76 | 1.06 | 9.54 | 11.17 | 6.78 | 10.08 | 13.91 | 13 | 1.6 | 1.438 | 1.528 | 25 | PPC | 95 | Platinum Heavy Duty Cement | 43 | 2.96 | 0.55 | 2.85 | 2.78 | 2.72 | 0.5 | 0.65 | 0.9 | 3 | 16.03 | 0.476 | 350 | 0 | 823.72 | 584.18 | 596.9 | 166.6 | 1.93
2 | 2.76 | 1.06 | 9.54 | 11.17 | 6.78 | 10.08 | 13.91 | 13 | 1.6 | 1.438 | 1.528 | 25 | PPC | 95 | Platinum Heavy Duty Cement | 43 | 2.96 | 0.55 | 2.85 | 2.78 | 2.72 | 0.5 | 0.65 | 0.9 | 7 | 23.47 | 0.476 | 350 | 0 | 823.72 | 584.18 | 596.9 | 166.6 | 1.93
2 | 2.76 | 1.06 | 9.54 | 11.17 | 6.78 | 10.08 | 13.91 | 13 | 1.6 | 1.438 | 1.528 | 25 | PPC | 95 | Platinum Heavy Duty Cement | 43 | 2.96 | 0.55 | 2.85 | 2.78 | 2.72 | 0.5 | 0.65 | 0.9 | 28 | 33.11 | 0.476 | 350 | 0 | 823.72 | 584.18 | 596.9 | 166.6 | 1.93
2 | 2.76 | 1.06 | 9.54 | 11.17 | 6.78 | 10.08 | 13.91 | 13 | 1.6 | 1.438 | 1.528 | 30 | PPC | 95 | Platinum Heavy Duty Cement | 43 | 2.96 | 0.55 | 2.85 | 2.78 | 2.72 | 0.5 | 0.65 | 0.9 | 3 | 17.04 | 0.48 | 400 | 0 | 757.82 | 543.05 | 589.21 | 190.6 | 2.2
2 | 2.76 | 1.06 | 9.54 | 11.17 | 6.78 | 10.08 | 13.91 | 13 | 1.6 | 1.438 | 1.528 | 30 | PPC | 95 | Platinum Heavy Duty Cement | 43 | 2.96 | 0.55 | 2.85 | 2.78 | 2.72 | 0.5 | 0.65 | 0.9 | 7 | 27.12 | 0.48 | 400 | 0 | 757.82 | 543.05 | 589.21 | 190.6 | 2.2
2 | 2.76 | 1.06 | 9.54 | 11.17 | 6.78 | 10.08 | 13.91 | 13 | 1.6 | 1.438 | 1.528 | 30 | PPC | 95 | Platinum Heavy Duty Cement | 43 | 2.96 | 0.55 | 2.85 | 2.78 | 2.72 | 0.5 | 0.65 | 0.9 | 28 | 39.11 | 0.48 | 400 | 0 | 757.82 | 543.05 | 589.21 | 190.6 | 2.2
2 | 2.76 | 1.06 | 9.54 | 11.17 | 6.78 | 10.08 | 13.91 | 13 | 1.6 | 1.438 | 1.528 | 30 | PPC | 110 | Platinum Heavy Duty Cement | 43 | 2.96 | 0.55 | 2.85 | 2.78 | 2.72 | 0.5 | 0.65 | 0.9 | 3 | 16.67 | 0.46 | 400 | 0 | 766.44 | 572.16 | 573.02 | 182.78 | 2.4
2 | 2.76 | 1.06 | 9.54 | 11.17 | 6.78 | 10.08 | 13.91 | 13 | 1.6 | 1.438 | 1.528 | 30 | PPC | 110 | Platinum Heavy Duty Cement | 43 | 2.96 | 0.55 | 2.85 | 2.78 | 2.72 | 0.5 | 0.65 | 0.9 | 7 | 29.96 | 0.46 | 400 | 0 | 766.44 | 572.16 | 573.02 | 182.78 | 2.4
2 | 2.76 | 1.06 | 9.54 | 11.17 | 6.78 | 10.08 | 13.91 | 13 | 1.6 | 1.438 | 1.528 | 30 | PPC | 110 | Platinum Heavy Duty Cement | 43 | 2.96 | 0.55 | 2.85 | 2.78 | 2.72 | 0.5 | 0.65 | 0.9 | 28 | 38.96 | 0.46 | 400 | 0 | 766.44 | 572.16 | 573.02 | 182.78 | 2.4
2 | 2.76 | 1.06 | 9.54 | 11.17 | 6.78 | 10.08 | 13.91 | 13 | 1.6 | 1.438 | 1.528 | 30 | PPC | 85 | Platinum Heavy Duty Cement | 43 | 2.96 | 0.5 | 2.85 | 2.78 | 2.72 | 0.5 | 0.65 | 0.9 | 3 | 17.74 | 0.46 | 400 | 0 | 785.57 | 540.27 | 586.15 | 182.81 | 2
2 | 2.76 | 1.06 | 9.54 | 11.17 | 6.78 | 10.08 | 13.91 | 13 | 1.6 | 1.438 | 1.528 | 30 | PPC | 85 | Platinum Heavy Duty Cement | 43 | 2.96 | 0.5 | 2.85 | 2.78 | 2.72 | 0.5 | 0.65 | 0.9 | 7 | 28.04 | 0.46 | 400 | 0 | 785.57 | 540.27 | 586.15 | 182.81 | 2
2 | 2.76 | 1.06 | 9.54 | 11.17 | 6.78 | 10.08 | 13.91 | 13 | 1.6 | 1.438 | 1.528 | 30 | PPC | 85 | Platinum Heavy Duty Cement | 43 | 2.96 | 0.5 | 2.85 | 2.78 | 2.72 | 0.5 | 0.65 | 0.9 | 28 | 39.63 | 0.46 | 400 | 0 | 785.57 | 540.27 | 586.15 | 182.81 | 2
1 | 2.32 | 1 | 20.63 | 22.77 | 17.68 | 12.71 | 11.61 | 12.01 | 1.55 | 1.464 | 1.543 | 30 | PPC | 170 | Hi Bound Portland Slag Cement | 53 | 3.15 | 0.9 | 2.87 | 2.81 | 2.63 | 0.87 | 0.96 | 1.38 | 7 | 31.04 | 0.45 | 405 | 0 | 714.19 | 520.9 | 691.12 | 183.11 | 3.735
1 | 2.32 | 1 | 20.63 | 22.77 | 17.68 | 12.71 | 11.61 | 12.01 | 1.55 | 1.464 | 1.543 | 30 | PPC | 170 | Hi Bound Portland Slag Cement | 53 | 3.15 | 0.9 | 2.87 | 2.81 | 2.63 | 0.87 | 0.96 | 1.38 | 28 | 38.59 | 0.45 | 405 | 0 | 714.19 | 520.9 | 691.12 | 183.11 | 3.735
1 | 2.32 | 1 | 20.63 | 22.77 | 17.68 | 12.71 | 11.61 | 12.01 | 1.55 | 1.464 | 1.543 | 30 | Slag | 160 | Sanghi |  | 3.15 | 0.9 | 2.87 | 2.81 | 2.61 | 0.87 | 0.96 | 1.38 | 7 | 28.87 | 0.45 | 405 | 0 | 714.19 | 520.9 | 691.12 | 183.11 | 3.735
1 | 2.32 | 1 | 20.63 | 22.77 | 17.68 | 12.71 | 11.61 | 12.01 | 1.55 | 1.464 | 1.543 | 30 | Slah | 160 | Sanghi |  | 3.15 | 0.9 | 2.87 | 2.81 | 2.61 | 0.87 | 0.96 | 1.38 | 28 | 34.27 | 0.45 | 405 | 0 | 714.19 | 520.9 | 691.12 | 183.11 | 3.735
1 | 2.32 | 1 | 20.63 | 22.77 | 17.68 | 12.71 | 11.61 | 12.01 | 1.55 | 1.464 | 1.543 | 30 | Slag | 170 | Hi Bound Portland Slag Cement | 53 | 3.15 | 0.9 | 2.87 | 2.81 | 2.63 | 0.87 | 0.96 | 1.38 | 3 | 18.33 | 0.46 | 415 | 0 | 720.74 | 504.14 | 668.89 | 190.99 | 3.735
1 | 2.32 | 1 | 20.63 | 22.77 | 17.68 | 12.71 | 11.61 | 12.01 | 1.55 | 1.464 | 1.543 | 30 | Slag | 170 | Hi Bound Portland Slag Cement | 53 | 3.15 | 0.9 | 2.87 | 2.81 | 2.63 | 0.87 | 0.96 | 1.38 | 7 | 28.62 | 0.46 | 415 | 0 | 720.74 | 504.14 | 668.89 | 190.99 | 3.735
1 | 2.32 | 1 | 20.63 | 22.77 | 17.68 | 12.71 | 11.61 | 12.01 | 1.55 | 1.464 | 1.543 | 7.5 | Slag | 55 | Hi Bound Portland Slag Cement | 53 | 3.15 | 0 | 2.87 | 2.81 | 2.63 | 0.87 | 0.96 | 1.38 | 3 | 6.84 | 0.84 | 170 | 0 | 859.8 | 629.37 | 769.93 | 142.19 | 0
1 | 2.32 | 1 | 20.63 | 22.77 | 17.68 | 12.71 | 11.61 | 12.01 | 1.55 | 1.464 | 1.543 | 7.5 | Slag | 55 | Hi Bound Portland Slag Cement | 53 | 3.15 | 0 | 2.87 | 2.81 | 2.63 | 0.87 | 0.96 | 1.38 | 7 | 12.03 | 0.84 | 170 | 0 | 859.8 | 629.37 | 769.93 | 142.19 | 0
1 | 2.32 | 1 | 20.63 | 22.77 | 17.68 | 12.71 | 11.61 | 12.01 | 1.55 | 1.464 | 1.543 | 7.5 | Slag | 55 | Hi Bound Portland Slag Cement | 53 | 3.15 | 0 | 2.87 | 2.81 | 2.63 | 0.87 | 0.96 | 1.38 | 28 | 14.64 | 0.84 | 170 | 0 | 859.8 | 629.37 | 769.93 | 142.19 | 0
2 | 2.42 | 1.2 | 31.61 | 25.67 | 6.81 | 13.96 | 12.9 | 11.39 | 1.591 | 1.423 | 1.508 | 45 | OPC | 110 | Ambuja | 53 | 3.15 | 0.9 | 2.89 | 2.78 | 2.63 | 0.88 | 0.97 | 1.35 | 3 | 24.29 | 0.43 | 440 | 0 | 715.61 | 487.82 | 674.31 | 187.76 | 3.96
2 | 2.42 | 1.2 | 31.61 | 25.67 | 6.81 | 13.96 | 12.9 | 11.39 | 1.591 | 1.423 | 1.508 | 45 | OPC | 110 | Ambuja | 53 | 3.15 | 0.9 | 2.89 | 2.78 | 2.63 | 0.88 | 0.97 | 1.35 | 7 | 36.61 | 0.43 | 440 | 0 | 715.61 | 487.82 | 674.31 | 187.76 | 3.96
2 | 2.42 | 1.2 | 31.61 | 25.67 | 6.81 | 13.96 | 12.9 | 11.39 | 1.591 | 1.423 | 1.508 | 45 | OPC | 110 | Ambuja | 53 | 3.15 | 0.9 | 2.89 | 2.78 | 2.63 | 0.88 | 0.97 | 1.35 | 28 | 41.51 | 0.43 | 440 | 0 | 715.61 | 487.82 | 674.31 | 187.76 | 3.96
2 | 2.93 | 0.5 | 34.16 | 6.43 | 4.4 | 15.63 | 13.91 | 12.39 | 1.592 | 1.434 | 1.527 | 50 | OPC | 105 | Ultratech | 53 | 3.15 | 0.6 | 2.89 | 2.78 | 2.63 | 0.8 | 0.94 | 1.37 | 3 | 27.53 | 0.49 | 355 | 125 | 690.9 | 471.23 | 651.64 | 174.32 | 2.727
2 | 2.93 | 0.5 | 34.16 | 6.43 | 4.4 | 15.63 | 13.91 | 12.39 | 1.592 | 1.434 | 1.527 | 50 | OPC | 105 | Ultratech | 53 | 3.15 | 0.6 | 2.89 | 2.78 | 2.63 | 0.8 | 0.94 | 1.37 | 7 | 42.13 | 0.49 | 355 | 125 | 690.9 | 471.23 | 651.64 | 174.32 | 2.727
2 | 2.93 | 0.5 | 34.16 | 6.43 | 4.4 | 15.63 | 13.91 | 12.39 | 1.592 | 1.434 | 1.527 | 50 | OPC | 105 | Ultratech | 53 | 3.15 | 0.6 | 2.89 | 2.78 | 2.63 | 0.8 | 0.94 | 1.37 | 28 | 59.19 | 0.49 | 355 | 125 | 690.9 | 471.23 | 651.64 | 174.32 | 2.727
2 | 3.06 | 1.2 | 32.76 | 12.53 | 13.19 | 0.44 | 13.19 | 12.3 | 1.527 | 1.494 | 1.555 | 25 | OPC | 110 | Ambuja | 53 | 3.15 | 0.8 | 2.88 | 2.77 | 2.59 | 0.86 | 0.93 | 1.38 | 3 | 16.06 | 0.55 | 350 | 0 | 730 | 542.1 | 663.04 | 192.56 | 2.8
2 | 3.06 | 1.2 | 32.76 | 12.53 | 13.19 | 0.44 | 13.19 | 12.3 | 1.527 | 1.494 | 1.555 | 25 | OPC | 110 | Ambuja | 53 | 3.15 | 0.8 | 2.88 | 2.77 | 2.59 | 0.86 | 0.93 | 1.38 | 7 | 22.19 | 0.55 | 350 | 0 | 730 | 542.1 | 663.04 | 192.56 | 2.8
2 | 3.06 | 1.2 | 32.76 | 12.53 | 13.19 | 0.44 | 13.19 | 12.3 | 1.527 | 1.494 | 1.555 | 25 | OPC | 110 | Ambuja | 53 | 3.15 | 0.8 | 2.88 | 2.77 | 2.59 | 0.86 | 0.93 | 1.38 | 28 | 33.51 | 0.55 | 350 | 0 | 730 | 542.1 | 663.04 | 192.56 | 2.8
2 | 3.06 | 1.2 | 32.76 | 12.53 | 13.19 | 0.44 | 13.19 | 12.3 | 1.527 | 1.494 | 1.555 | 30 | OPC | 120 | Ambuja | 53 | 3.15 | 0.8 | 2.88 | 2.77 | 2.59 | 0.86 | 0.93 | 1.38 | 3 | 17.09 | 0.49 | 380 | 0 | 709.43 | 534.96 | 681.34 | 188.06 | 3.04
2 | 3.06 | 1.2 | 32.76 | 12.53 | 13.19 | 0.44 | 13.19 | 12.3 | 1.527 | 1.494 | 1.555 | 30 | OPC | 120 | Ambuja | 53 | 3.15 | 0.8 | 2.88 | 2.77 | 2.59 | 0.86 | 0.93 | 1.38 | 7 | 29.13 | 0.49 | 380 | 0 | 709.43 | 534.96 | 681.34 | 188.06 | 3.04
2 | 3.06 | 1.2 | 32.76 | 12.53 | 13.19 | 0.44 | 13.19 | 12.3 | 1.527 | 1.494 | 1.555 | 30 | OPC | 120 | Ambuja | 53 | 3.15 | 0.8 | 2.88 | 2.77 | 2.59 | 0.86 | 0.93 | 1.38 | 28 | 39.41 | 0.49 | 380 | 0 | 709.43 | 534.96 | 681.34 | 188.06 | 3.04
2 | 3.06 | 1.2 | 32.76 | 12.53 | 13.19 | 0.44 | 13.19 | 12.3 | 1.527 | 1.494 | 1.555 | 40 | OPC | 125 | Ambuja | 53 | 3.15 | 0.75 | 2.88 | 2.77 | 2.59 | 0.86 | 0.93 | 1.38 | 3 | 22.38 | 0.44 | 420 | 0 | 718.12 | 507.52 | 673.23 | 184.45 | 3.15
2 | 3.06 | 1.2 | 32.76 | 12.53 | 13.19 | 0.44 | 13.19 | 12.3 | 1.527 | 1.494 | 1.555 | 40 | OPC | 125 | Ambuja | 53 | 3.15 | 0.75 | 2.88 | 2.77 | 2.59 | 0.86 | 0.93 | 1.38 | 7 | 36.01 | 0.44 | 420 | 0 | 718.12 | 507.52 | 673.23 | 184.45 | 3.15
2 | 3.06 | 1.2 | 32.76 | 12.53 | 13.19 | 0.44 | 13.19 | 12.3 | 1.527 | 1.494 | 1.555 | 40 | OPC | 125 | Ambuja | 53 | 3.15 | 0.75 | 2.88 | 2.77 | 2.59 | 0.86 | 0.93 | 1.38 | 28 | 48.63 | 0.44 | 420 | 0 | 718.12 | 507.52 | 673.23 | 184.45 | 3.15
2 | 2.82 | 1.6 | 19.02 | 11.84 | 10.96 | 20.32 | 13.5 | 12.16 | 1.64 | 1.495 | 1.56 | 30 | OPC | 145 | Ultratech | 53 | 3.15 | 0.9 | 2.88 | 2.77 | 2.64 | 0.7 | 0.75 | 1.3 | 3 | 17.21 | 0.55 | 331 | 59 | 767.2 | 489.4 | 649 | 182.1 | 3.51
2 | 2.82 | 1.6 | 19.02 | 11.84 | 10.96 | 20.32 | 13.5 | 12.16 | 1.64 | 1.495 | 1.56 | 30 | OPC | 145 | Ultratech | 53 | 3.15 | 0.9 | 2.88 | 2.77 | 2.64 | 0.7 | 0.75 | 1.3 | 7 | 29.88 | 0.55 | 331 | 59 | 767.2 | 489.4 | 649 | 182.1 | 3.51
2 | 2.82 | 1.6 | 19.02 | 11.84 | 10.96 | 20.32 | 13.5 | 12.16 | 1.64 | 1.495 | 1.56 | 30 | OPC | 145 | Ultratech | 53 | 3.15 | 0.9 | 2.88 | 2.77 | 2.64 | 0.7 | 0.75 | 1.3 | 28 | 39.42 | 0.55 | 331 | 59 | 767.2 | 489.4 | 649 | 182.1 | 3.51
2 | 2.82 | 1.6 | 19.02 | 11.84 | 10.96 | 20.32 | 13.5 | 12.16 | 1.64 | 1.495 | 1.56 | 25 | OPC | 135 | Ultratech | 53 | 3.15 | 0.9 | 2.87 | 2.77 | 2.64 | 0.7 | 0.75 | 1.3 | 3 | 15.46 | 0.62 | 289 | 51 | 790.6 | 504.3 | 668.8 | 178.7 | 3.06
2 | 2.82 | 1.6 | 19.02 | 11.84 | 10.96 | 20.32 | 13.5 | 12.16 | 1.64 | 1.495 | 1.56 | 25 | OPC | 135 | Ultratech | 53 | 3.15 | 0.9 | 2.87 | 2.77 | 2.64 | 0.7 | 0.75 | 1.3 | 7 | 25.17 | 0.62 | 289 | 51 | 790.6 | 504.3 | 668.8 | 178.7 | 3.06
2 | 2.82 | 1.6 | 19.02 | 11.84 | 10.96 | 20.32 | 13.5 | 12.16 | 1.64 | 1.495 | 1.56 | 25 | OPC | 135 | Ultratech | 53 | 3.15 | 0.9 | 2.87 | 2.77 | 2.64 | 0.7 | 0.75 | 1.3 | 28 | 32.23 | 0.62 | 289 | 51 | 790.6 | 504.3 | 668.8 | 178.7 | 3.06
2 | 2.82 | 1.6 | 19.02 | 11.84 | 10.96 | 20.32 | 13.5 | 12.16 | 1.64 | 1.495 | 1.56 | 10 | OPC | 105 | Ultratech | 53 | 3.15 | 0.7 | 2.87 | 2.77 | 2.64 | 0.7 | 0.75 | 1.3 | 3 | 8.85 | 1.1 | 165 | 130 | 830.5 | 476.8 | 658.8 | 181.4 | 2.065
2 | 2.82 | 1.6 | 19.02 | 11.84 | 10.96 | 20.32 | 13.5 | 12.16 | 1.64 | 1.495 | 1.56 | 10 | OPC | 105 | Ultratech | 53 | 3.15 | 0.7 | 2.87 | 2.77 | 2.64 | 0.7 | 0.75 | 1.3 | 7 | 12.38 | 1.1 | 165 | 130 | 830.5 | 476.8 | 658.8 | 181.4 | 2.065
2 | 2.82 | 1.6 | 19.02 | 11.84 | 10.96 | 20.32 | 13.5 | 12.16 | 1.64 | 1.495 | 1.56 | 10 | OPC | 105 | Ultratech | 53 | 3.15 | 0.7 | 2.87 | 2.77 | 2.64 | 0.7 | 0.75 | 1.3 | 28 | 16.9 | 1.1 | 165 | 130 | 830.5 | 476.8 | 658.8 | 181.4 | 2.065
2 | 2.82 | 1.6 | 19.02 | 11.84 | 10.96 | 20.32 | 13.5 | 12.16 | 1.64 | 1.495 | 1.56 | 7.5 | OPC | 95 | Ultratech | 53 | 3.15 | 0.7 | 2.87 | 2.77 | 2.64 | 0.7 | 0.75 | 1.3 | 3 | 7.86 | 1.664 | 100 | 162 | 855.5 | 491.2 | 678.7 | 166.4 | 1.834
2 | 2.82 | 1.6 | 19.02 | 11.84 | 10.96 | 20.32 | 13.5 | 12.16 | 1.64 | 1.495 | 1.56 | 7.5 | OPC | 95 | Ultratech | 53 | 3.15 | 0.7 | 2.87 | 2.77 | 2.64 | 0.7 | 0.75 | 1.3 | 7 | 10.27 | 1.664 | 100 | 162 | 855.5 | 491.2 | 678.7 | 166.4 | 1.834
2 | 2.82 | 1.6 | 19.02 | 11.84 | 10.96 | 20.32 | 13.5 | 12.16 | 1.64 | 1.495 | 1.56 | 7.5 | OPC | 95 | Ultratech | 53 | 3.15 | 0.7 | 2.87 | 2.77 | 2.64 | 0.7 | 0.75 | 1.3 | 28 | 14.76 | 1.664 | 100 | 162 | 855.5 | 491.2 | 678.7 | 166.4 | 1.834
2 | 2.42 | 2.8 | 31.53 | 15.75 | 5.14 | 17.81 | 13.07 | 11.41 | 1.566 | 1.5 | 1.561 | 25 | OPC | 75 | Ultratech | 53 | 3.15 | 0 | 2.89 | 2.82 | 2.59 | 0.96 | 1.06 | 1.41 | 3 | 16.25 | 0.57 | 340 | 0 | 774.39 | 532.35 | 651.13 | 193.09 | 0
2 | 2.42 | 2.8 | 31.53 | 15.75 | 5.14 | 17.81 | 13.07 | 11.41 | 1.566 | 1.5 | 1.561 | 25 | OPC | 75 | Ultratech | 53 | 3.15 | 0 | 2.89 | 2.82 | 2.59 | 0.96 | 1.06 | 1.41 | 7 | 22.79 | 0.57 | 340 | 0 | 774.39 | 532.35 | 651.13 | 193.09 | 0
2 | 2.42 | 2.8 | 31.53 | 15.75 | 5.14 | 17.81 | 13.07 | 11.41 | 1.566 | 1.5 | 1.561 | 25 | OPC | 75 | Ultratech | 53 | 3.15 | 0 | 2.89 | 2.82 | 2.59 | 0.96 | 1.06 | 1.41 | 28 | 33.53 | 0.57 | 340 | 0 | 774.39 | 532.35 | 651.13 | 193.09 | 0
2 | 2.42 | 2.8 | 31.53 | 15.75 | 5.14 | 17.81 | 13.07 | 11.41 | 1.566 | 1.5 | 1.561 | 30 | OPC | 85 | Ultratech | 53 | 3.15 | 0 | 2.89 | 2.82 | 2.59 | 0.96 | 1.06 | 1.41 | 3 | 18.67 | 0.505 | 400 | 0 | 725.53 | 517.76 | 635.88 | 202.09 | 0
2 | 2.42 | 2.8 | 31.53 | 15.75 | 5.14 | 17.81 | 13.07 | 11.41 | 1.566 | 1.5 | 1.561 | 30 | OPC | 85 | Ultratech | 53 | 3.15 | 0 | 2.89 | 2.82 | 2.59 | 0.96 | 1.06 | 1.41 | 7 | 28.96 | 0.505 | 400 | 0 | 725.53 | 517.76 | 635.88 | 202.09 | 0
2 | 2.42 | 2.8 | 31.53 | 15.75 | 5.14 | 17.81 | 13.07 | 11.41 | 1.566 | 1.5 | 1.561 | 30 | OPC | 85 | Ultratech | 53 | 3.15 | 0 | 2.89 | 2.82 | 2.59 | 0.96 | 1.06 | 1.41 | 28 | 40.09 | 0.505 | 400 | 0 | 725.53 | 517.76 | 635.88 | 202.09 | 0
2 | 3.25 | 1.3 | 29.23 | 15.62 | 10.04 | 15.91 | 14.95 | 12.82 | 1.582 | 1.499 | 1.566 | 35 | OPC | 70 | Ambuja | 53 | 3.15 | 0 | 2.87 | 2.79 | 2.6 | 0.83 | 0.91 | 1.1 | 3 | 18.79 | 0.43 | 450 | 0 | 683.59 | 524.7 | 641.83 | 193.29 | 0
2 | 3.25 | 1.3 | 29.23 | 15.62 | 10.04 | 15.91 | 14.95 | 12.82 | 1.582 | 1.499 | 1.566 | 35 | OPC | 70 | Ambuja | 53 | 3.15 | 0 | 2.87 | 2.79 | 2.6 | 0.83 | 0.91 | 1.1 | 7 | 32.05 | 0.43 | 450 | 0 | 683.59 | 524.7 | 641.83 | 193.29 | 0
2 | 3.25 | 1.3 | 29.23 | 15.62 | 10.04 | 15.91 | 14.95 | 12.82 | 1.582 | 1.499 | 1.566 | 35 | OPC | 70 | Ambuja | 53 | 3.15 | 0 | 2.87 | 2.79 | 2.6 | 0.83 | 0.91 | 1.1 | 28 | 45.04 | 0.43 | 450 | 0 | 683.59 | 524.7 | 641.83 | 193.29 | 0
2 | 3.25 | 1.3 | 29.23 | 15.62 | 10.04 | 15.91 | 14.95 | 12.82 | 1.582 | 1.499 | 1.566 | 35 | SRC | 60 | Kamal SRC | 53 | 3.15 | 0 | 2.87 | 2.79 | 2.6 | 0.83 | 0.91 | 1.1 | 3 | 18.08 | 0.42 | 450 | 0 | 688.1 | 528.17 | 646.06 | 188.91 | 0
2 | 3.25 | 1.3 | 29.23 | 15.62 | 10.04 | 15.91 | 14.95 | 12.82 | 1.582 | 1.499 | 1.566 | 35 | SRC | 60 | Kamal SRC | 53 | 3.15 | 0 | 2.87 | 2.79 | 2.6 | 0.83 | 0.91 | 1.1 | 7 | 31.74 | 0.42 | 450 | 0 | 688.1 | 528.17 | 646.06 | 188.91 | 0
2 | 3.25 | 1.3 | 29.23 | 15.62 | 10.04 | 15.91 | 14.95 | 12.82 | 1.582 | 1.499 | 1.566 | 35 | SRC | 60 | Kamal SRC | 53 | 3.15 | 0 | 2.87 | 2.79 | 2.6 | 0.83 | 0.91 | 1.1 | 28 | 44.53 | 0.42 | 450 | 0 | 688.1 | 528.17 | 646.06 | 188.91 | 0