## Concrete_Input-COMBINED
Sr. No. | Concrete Batch | Aggregate Type | w/c ratio | water content | FA | CA | 10 | 20 | A | S | T | Slump | CF
1 | Batch 1 | Angular | 0.4 | 180 | 0.4 | 0.6 | 0.6 | 0.4 | 7.979278 | 0.631341 | 4.05057 | 0 | 0.781
2 | [8 empty] | 7.971055 | 0.605418 | 5.709341
3 | [8 empty] | 8.651483 | 0.636504 | 4.199721
4 | [8 empty] | 7.946992 | 0.621678 | 5.008093
5 | [8 empty] | 8.182525 | 0.61581 | 5.681328
6 | Batch 2 | Angular | 0.4 | 180 | 0.4 | 0.6 | 0.5 | 0.5 | 9.41298 | 0.621918 | 4.602553 | 1 | 0.783
7 | [8 empty] | 8.069698 | 0.693703 | 5.034881
8 | [8 empty] | 8.474582 | 0.609804 | 5.188733
9 | [8 empty] | 8.412619 | 0.623981 | 5.890806
10 | [8 empty] | 8.521962 | 0.58654 | 5.283742
11 | Batch 3 | Angular | 0.4 | 180 | 0.4 | 0.6 | 0.4 | 0.6 | 8.519028 | 0.622183 | 6.154107 | 3 | 0.786
12 | [8 empty] | 8.172884 | 0.554832 | 4.655771
13 | [8 empty] | 8.003953 | 0.693799 | 5.583262
14 | [8 empty] | 9.254027 | 0.671968 | 4.602659
15 | [8 empty] | 8.153242 | 0.65413 | 4.782267
16 | Batch 4 | Angular | 0.4 | 180 | 0.5 | 0.5 | 0.6 | 0.4 | 8.197752 | 0.591374 | 5.239797 | 0 | 0.761
17 | [8 empty] | 8.212429 | 0.581705 | 6.24454
18 | [8 empty] | 8.163412 | 0.688297 | 5.759492
19 | [8 empty] | 8.679203 | 0.582776 | 6.173788
20 | [8 empty] | 8.047377 | 0.617969 | 4.679845
21 | Batch 5 | Angular | 0.4 | 180 | 0.5 | 0.5 | 0.5 | 0.5 | 8.28736 | 0.655662 | 3.861538 | 1 | 0.77
22 | [8 empty] | 8.044996 | 0.582516 | 5.840234
23 | [8 empty] | 8.49969 | 0.579711 | 4.337694
24 | [8 empty] | 8.672479 | 0.609423 | 4.312119
25 | [8 empty] | 8.783072 | 0.575035 | 5.887438
26 | Batch 6 | Angular | 0.4 | 180 | 0.5 | 0.5 | 0.4 | 0.6 | 8.25336 | 0.64019 | 5.371197 | 0 | 0.778
27 | [8 empty] | 8.425637 | 0.561092 | 4.633394
28 | [8 empty] | 8.83833 | 0.573005 | 4.384692
29 | [8 empty] | 8.99806 | 0.533663 | 4.564328
30 | [8 empty] | 9.404879 | 0.532764 | 4.635447
31 | Batch 7 | Angular | 0.4 | 180 | 0.6 | 0.4 | 0.6 | 0.4 | 9.203092 | 0.623895 | 5.244584 | 0 | 0.756
32 | [8 empty] | 9.369817 | 0.545856 | 4.68376
33 | [8 empty] | 8.046309 | 0.666819 | 4.708045
34 | [8 empty] | 8.113586 | 0.611341 | 5.60116
35 | [8 empty] | 8.831313 | 0.654051 | 6.164491
36 | Batch 8 | Angular | 0.4 | 180 | 0.6 | 0.4 | 0.5 | 0.5 | 8.013091 | 0.611939 | 3.88346 | 0 | 0.758
37 | [8 empty] | 8.703214 | 0.602096 | 4.075309
38 | [8 empty] | 9.042566 | 0.597769 | 5.871726
39 | [8 empty] | 8.057881 | 0.60149 | 5.446655
40 | [8 empty] | 8.93145 | 0.562314 | 3.861287
41 | Batch 9 | Angular | 0.4 | 180 | 0.6 | 0.4 | 0.4 | 0.6 | 8.46804 | 0.631019 | 5.723593 | 0 | 0.769
42 | [8 empty] | 8.729225 | 0.690429 | 4.475546
43 | [8 empty] | 8.461905 | 0.644356 | 4.104847
44 | [8 empty] | 8.414027 | 0.561494 | 6.328372
45 | [8 empty] | 8.187012 | 0.536891 | 4.128904
46 | Batch 10 | Angular | 0.4 | 195 | 0.4 | 0.6 | 0.6 | 0.4 | 8.76065 | 0.65245 | 4.499743 | 9 | 0.799
47 | [8 empty] | 8.521159 | 0.588546 | 3.960886
48 | [8 empty] | 9.014882 | 0.627456 | 6.186188
49 | [8 empty] | 8.473636 | 0.585967 | 5.872096
50 | [8 empty] | 9.179138 | 0.553198 | 4.708904
51 | Batch 11 | Angular | 0.4 | 195 | 0.4 | 0.6 | 0.5 | 0.5 | 7.949143 | 0.606423 | 6.195797 | 11 | 0.815
52 | [8 empty] | 8.957311 | 0.619291 | 4.126713
53 | [8 empty] | 8.285906 | 0.64382 | 5.866468
54 | [8 empty] | 8.225504 | 0.546436 | 6.082456
55 | [8 empty] | 8.949286 | 0.57891 | 3.759455
56 | Batch 12 | Angular | 0.4 | 195 | 0.4 | 0.6 | 0.4 | 0.6 | 8.241879 | 0.574372 | 4.007291 | 10 | 0.811
57 | [8 empty] | 8.423677 | 0.623505 | 6.340048
58 | [8 empty] | 7.926199 | 0.632377 | 6.002708
59 | [8 empty] | 9.508729 | 0.642987 | 6.030078
60 | [8 empty] | 9.443845 | 0.572012 | 4.994287
61 | Batch 13 | Angular | 0.4 | 195 | 0.5 | 0.5 | 0.6 | 0.4 | 8.762831 | 0.643011 | 5.118624 | 3 | 0.789
62 | [8 empty] | 8.813267 | 0.582032 | 3.954779
63 | [8 empty] | 8.792868 | 0.636035 | 3.714389
64 | [8 empty] | 9.447368 | 0.56201 | 5.463916
65 | [8 empty] | 8.443699 | 0.61779 | 4.034081
66 | Batch 14 | Angular | 0.4 | 195 | 0.5 | 0.5 | 0.5 | 0.5 | 8.352126 | 0.651562 | 4.835393 | 4 | 0.785
67 | [8 empty] | 8.208892 | 0.589318 | 4.446676
68 | [8 empty] | 8.397967 | 0.635937 | 3.628045
69 | [8 empty] | 8.245654 | 0.595782 | 4.467894
70 | [8 empty] | 8.421375 | 0.584956 | 4.026476
71 | Batch 15 | Angular | 0.4 | 195 | 0.5 | 0.5 | 0.4 | 0.6 | 8.439222 | 0.642667 | 5.115408 | 6 | 0.789
72 | [8 empty] | 7.863969 | 0.611623 | 6.180559
73 | [8 empty] | 8.48334 | 0.577844 | 4.228954
74 | [8 empty] | 8.493259 | 0.57499 | 5.377312
75 | [8 empty] | 8.427406 | 0.537511 | 4.446357
76 | Batch 16 | Angular | 0.4 | 195 | 0.6 | 0.4 | 0.6 | 0.4 | 8.658668 | 0.5749 | 3.818218 | 0 | 0.788
77 | [8 empty] | 8.63148 | 0.617887 | 4.683599
78 | [8 empty] | 8.12931 | 0.626176 | 5.536712
79 | [8 empty] | 9.38515 | 0.630587 | 3.688235
80 | [8 empty] | 8.524667 | 0.618022 | 5.324475
81 | Batch 17 | Angular | 0.4 | 195 | 0.6 | 0.4 | 0.5 | 0.5 | 8.212209 | 0.613484 | 4.473686 | 1 | 0.793
82 | [8 empty] | 8.931652 | 0.612888 | 5.13244
83 | [8 empty] | 7.936139 | 0.560844 | 5.428667
84 | [8 empty] | 8.197444 | 0.549011 | 4.194803
85 | [8 empty] | 8.045178 | 0.651941 | 3.795166
86 | Batch 18 | Angular | 0.4 | 195 | 0.6 | 0.4 | 0.4 | 0.6 | 8.274602 | 0.554602 | 3.840381 | 3 | 0.799
87 | [8 empty] | 7.979541 | 0.646931 | 5.016678
88 | [8 empty] | 8.11756 | 0.619571 | 4.4975
89 | [8 empty] | 8.183538 | 0.608867 | 5.21468
90 | [8 empty] | 8.326309 | 0.695743 | 4.875834
91 | Batch 19 | Angular | 0.4 | 210 | 0.4 | 0.6 | 0.6 | 0.4 | 8.654055 | 0.589562 | 5.593772 | 23 | 0.839
92 | [8 empty] | 8.519479 | 0.588785 | 6.297361
93 | [8 empty] | 7.992148 | 0.522531 | 4.752057
94 | [8 empty] | 8.392178 | 0.556702 | 6.15629
95 | [8 empty] | 8.05998 | 0.626459 | 6.278799
96 | Batch 20 | Angular | 0.4 | 210 | 0.4 | 0.6 | 0.5 | 0.5 | 8.62939 | 0.601912 | 3.96214 | 25 | 0.841
97 | [8 empty] | 8.788 | 0.614394 | 5.55085
98 | [8 empty] | 8.050934 | 0.553448 | 4.677745
99 | [8 empty] | 8.974316 | 0.533716 | 5.626208
100 | [8 empty] | 8.118571 | 0.612155 | 3.667836
101 | Batch 21 | Angular | 0.4 | 210 | 0.4 | 0.6 | 0.4 | 0.6 | 8.538894 | 0.544856 | 4.99757 | 25 | 0.843
102 | [8 empty] | 8.238239 | 0.591836 | 5.110415
103 | [8 empty] | 8.48107 | 0.684435 | 3.687335
104 | [8 empty] | 8.776101 | 0.57352 | 5.664586
105 | [8 empty] | 9.039472 | 0.584247 | 5.769303
106 | Batch 22 | Angular | 0.4 | 210 | 0.5 | 0.5 | 0.6 | 0.4 | 8.686592 | 0.602457 | 5.658791 | 20 | 0.834
107 | [8 empty] | 8.678814 | 0.58649 | 6.141213
108 | [8 empty] | 7.941727 | 0.573106 | 3.831108
109 | [8 empty] | 8.782147 | 0.653462 | 5.151824
110 | [8 empty] | 8.880843 | 0.583591 | 4.061229
111 | Batch 23 | Angular | 0.4 | 210 | 0.5 | 0.5 | 0.5 | 0.5 | 9.121045 | 0.598248 | 5.064246 | 19 | 0.835
112 | [8 empty] | 8.065192 | 0.606435 | 5.233638
113 | [8 empty] | 8.14216 | 0.643591 | 5.914763
114 | [8 empty] | 8.360381 | 0.582779 | 3.836916
115 | [8 empty] | 8.180129 | 0.584732 | 4.463512
116 | Batch 24 | Angular | 0.4 | 210 | 0.5 | 0.5 | 0.4 | 0.6 | 8.27283 | 0.661459 | 3.814576 | 20 | 0.837
117 | [8 empty] | 9.1654 | 0.522658 | 6.027397
118 | [8 empty] | 8.658492 | 0.562507 | 3.803073
119 | [8 empty] | 9.248897 | 0.598474 | 5.209274
120 | [8 empty] | 7.921814 | 0.609524 | 5.625993
121 | Batch 25 | Angular | 0.4 | 210 | 0.6 | 0.4 | 0.6 | 0.4 | 8.445764 | 0.636551 | 3.663099 | 16 | 0.834
122 | [8 empty] | 8.036527 | 0.633564 | 5.142142
123 | [8 empty] | 8.766613 | 0.552403 | 6.213318
124 | [8 empty] | 8.474544 | 0.56325 | 5.106586
125 | [8 empty] | 8.947747 | 0.545159 | 6.146395
126 | Batch 26 | Angular | 0.4 | 210 | 0.6 | 0.4 | 0.5 | 0.5 | 9.348705 | 0.622909 | 4.397262 | 17 | 0.837
127 | [8 empty] | 8.235687 | 0.643637 | 5.483357
128 | [8 empty] | 8.32013 | 0.593846 | 4.558477
129 | [8 empty] | 8.321989 | 0.5756 | 5.978085
130 | [8 empty] | 8.364924 | 0.634328 | 5.293894
131 | Batch 27 | Angular | 0.4 | 210 | 0.6 | 0.4 | 0.4 | 0.6 | 8.390646 | 0.564479 | 5.067694 | 19 | 0.839
132 | [8 empty] | 9.450255 | 0.616933 | 3.711955
133 | [8 empty] | 8.583359 | 0.542978 | 5.89788
134 | [8 empty] | 8.384089 | 0.633395 | 4.494992
135 | [8 empty] | 8.801123 | 0.575418 | 3.743894
136 | Batch 28 | Angular | 0.47 | 180 | 0.4 | 0.6 | 0.6 | 0.4 | 9.336696 | 0.618628 | 6.152337 | 29 | 0.847
137 | [8 empty] | 7.924815 | 0.644041 | 4.199876
138 | [8 empty] | 8.776494 | 0.640823 | 4.396549
139 | [8 empty] | 8.884497 | 0.579002 | 4.65974
140 | [8 empty] | 8.094802 | 0.678367 | 4.177091
141 | Batch 29 | Angular | 0.47 | 180 | 0.4 | 0.6 | 0.5 | 0.5 | 8.974123 | 0.584068 | 5.039758 | 30 | 0.845
142 | [8 empty] | 8.285328 | 0.63565 | 6.020403
143 | [8 empty] | 7.980436 | 0.599679 | 4.852687
144 | [8 empty] | 8.332511 | 0.594916 | 5.618552
145 | [8 empty] | 8.368371 | 0.626983 | 4.63345
146 | Batch 30 | Angular | 0.47 | 180 | 0.4 | 0.6 | 0.4 | 0.6 | 8.782354 | 0.580225 | 5.105501 | 32 | 0.848
147 | [8 empty] | 9.386955 | 0.586518 | 5.586394
148 | [8 empty] | 9.112181 | 0.590775 | 4.567013
149 | [8 empty] | 9.315732 | 0.577782 | 3.849262
150 | [8 empty] | 9.051517 | 0.560247 | 6.235389
151 | Batch 31 | Angular | 0.47 | 180 | 0.5 | 0.5 | 0.6 | 0.4 | 9.009386 | 0.6362 | 4.707853 | 28 | 0.844
152 | [8 empty] | 8.359498 | 0.662745 | 4.071063
153 | [8 empty] | 8.721617 | 0.588213 | 5.371394
154 | [8 empty] | 8.39233 | 0.598339 | 6.249884
155 | [8 empty] | 8.816191 | 0.560081 | 4.811896
156 | Batch 32 | Angular | 0.47 | 180 | 0.5 | 0.5 | 0.5 | 0.5 | 8.14743 | 0.593946 | 4.049692 | 30 | 0.851
157 | [8 empty] | 9.366807 | 0.633374 | 5.46838
158 | [8 empty] | 8.084121 | 0.584226 | 3.881422
159 | [8 empty] | 9.135246 | 0.601666 | 5.104927
160 | [8 empty] | 8.842623 | 0.680062 | 4.985602
161 | Batch 33 | Angular | 0.47 | 180 | 0.5 | 0.5 | 0.4 | 0.6 | 8.294605 | 0.55579 | 3.721149 | 31 | 0.845
162 | [8 empty] | 8.715536 | 0.609228 | 4.788812
163 | [8 empty] | 8.240297 | 0.602528 | 5.498034
164 | [8 empty] | 7.93373 | 0.563804 | 3.646797
165 | [8 empty] | 8.097521 | 0.558609 | 5.394035
166 | Batch 34 | Angular | 0.47 | 180 | 0.6 | 0.4 | 0.6 | 0.4 | 8.639232 | 0.561196 | 5.094348 | 22 | 0.836
167 | [8 empty] | 8.464724 | 0.674175 | 3.7974
168 | [8 empty] | 9.144025 | 0.647271 | 5.114103
169 | [8 empty] | 8.249074 | 0.586486 | 5.130159
170 | [8 empty] | 7.959616 | 0.652318 | 4.805221
171 | Batch 35 | Angular | 0.47 | 180 | 0.6 | 0.4 | 0.5 | 0.5 | 8.006175 | 0.599622 | 5.811256 | 23 | 0.839
172 | [8 empty] | 8.788435 | 0.631242 | 6.350585
173 | [8 empty] | 8.134844 | 0.636696 | 4.693247
174 | [8 empty] | 8.440243 | 0.625615 | 5.853456
175 | [8 empty] | 8.507895 | 0.573586 | 5.556369
176 | Batch 36 | Angular | 0.47 | 180 | 0.6 | 0.4 | 0.4 | 0.6 | 9.195958 | 0.537814 | 5.273871 | 25 | 0.84
177 | [8 empty] | 8.041075 | 0.641087 | 5.74585
178 | [8 empty] | 8.286107 | 0.639465 | 4.578267
179 | [8 empty] | 8.009495 | 0.618821 | 5.347904
180 | [8 empty] | 8.789158 | 0.556472 | 5.359241
181 | Batch 37 | Angular | 0.47 | 195 | 0.4 | 0.6 | 0.6 | 0.4 | 8.43615 | 0.518947 | 3.980959 | 41 | 0.858
182 | [8 empty] | 8.869152 | 0.619026 | 4.135196
183 | [8 empty] | 8.300881 | 0.541924 | 5.494777
184 | [8 empty] | 7.904376 | 0.617719 | 5.189024
185 | [8 empty] | 8.161927 | 0.567004 | 6.023138
186 | Batch 38 | Angular | 0.47 | 195 | 0.4 | 0.6 | 0.5 | 0.5 | 9.010593 | 0.634631 | 6.157117 | 42 | 0.859
187 | [8 empty] | 9.458153 | 0.67995 | 5.867013
188 | [8 empty] | 9.29992 | 0.64395 | 4.579147
189 | [8 empty] | 9.14394 | 0.600629 | 5.657433
190 | [8 empty] | 8.573401 | 0.60717 | 4.443462
191 | Batch 39 | Angular | 0.47 | 195 | 0.4 | 0.6 | 0.4 | 0.6 | 8.010403 | 0.613834 | 4.279277 | 44 | 0.861
192 | [8 empty] | 7.937999 | 0.580272 | 4.657199
193 | [8 empty] | 7.929629 | 0.616755 | 5.217523
194 | [8 empty] | 8.41219 | 0.566171 | 6.139447
195 | [8 empty] | 9.164948 | 0.606709 | 6.347908
196 | Batch 40 | Angular | 0.47 | 195 | 0.5 | 0.5 | 0.6 | 0.4 | 8.25355 | 0.57453 | 4.131018 | 33 | 0.852
197 | [8 empty] | 9.507664 | 0.57638 | 3.738876
198 | [8 empty] | 8.770417 | 0.653185 | 4.01335
199 | [8 empty] | 9.123446 | 0.538406 | 4.246838
200 | [8 empty] | 8.730471 | 0.62848 | 4.266185
201 | Batch 41 | Angular | 0.47 | 195 | 0.5 | 0.5 | 0.5 | 0.5 | 8.346571 | 0.624831 | 3.960003 | 36 | 0.855
202 | [8 empty] | 8.330931 | 0.554539 | 6.250592
203 | [8 empty] | 7.990015 | 0.658603 | 5.388124
204 | [8 empty] | 8.909292 | 0.569026 | 6.068348
205 | [8 empty] | 8.205415 | 0.644231 | 5.715487
206 | Batch 42 | Angular | 0.47 | 195 | 0.5 | 0.5 | 0.4 | 0.6 | 8.558842 | 0.609969 | 4.479792 | 38 | 0.856
207 | [8 empty] | 8.468316 | 0.666419 | 4.599727
208 | [8 empty] | 8.419812 | 0.582203 | 4.15083
209 | [8 empty] | 9.651361 | 0.65358 | 4.002639
210 | [8 empty] | 8.681523 | 0.620549 | 4.408414
211 | Batch 43 | Angular | 0.47 | 195 | 0.6 | 0.4 | 0.6 | 0.4 | 8.330343 | 0.543828 | 5.492255 | 26 | 0.847
212 | [8 empty] | 7.963505 | 0.659398 | 5.027149
213 | [8 empty] | 8.675932 | 0.597134 | 4.78197
214 | [8 empty] | 9.52999 | 0.62465 | 4.189252
215 | [8 empty] | 8.040745 | 0.698855 | 3.628106
216 | Batch 44 | Angular | 0.47 | 195 | 0.6 | 0.4 | 0.5 | 0.5 | 9.169426 | 0.607588 | 4.902701 | 29 | 0.849
217 | [8 empty] | 7.979349 | 0.649291 | 4.638182
218 | [8 empty] | 8.358569 | 0.56021 | 4.300788
219 | [8 empty] | 8.631332 | 0.611588 | 3.788198
220 | [8 empty] | 8.374968 | 0.649824 | 3.933441
221 | Batch 45 | Angular | 0.47 | 195 | 0.6 | 0.4 | 0.4 | 0.6 | 7.984693 | 0.586438 | 6.31522 | 32 | 0.85
222 | [8 empty] | 8.010167 | 0.608751 | 5.184003
223 | [8 empty] | 8.585766 | 0.581777 | 5.19139
224 | [8 empty] | 8.356823 | 0.611113 | 4.059687
225 | [8 empty] | 7.95535 | 0.564492 | 4.254543
226 | Batch 46 | Angular | 0.47 | 210 | 0.4 | 0.6 | 0.6 | 0.4 | 8.60055 | 0.661964 | 4.230487 | 61 | 0.86
227 | [8 empty] | 8.53212 | 0.601839 | 5.958363
228 | [8 empty] | 8.597283 | 0.603002 | 5.885053
229 | [8 empty] | 8.483413 | 0.629853 | 4.09623
230 | [8 empty] | 8.52363 | 0.624342 | 3.632743
231 | Batch 47 | Angular | 0.47 | 210 | 0.4 | 0.6 | 0.5 | 0.5 | 8.914919 | 0.60679 | 5.026037 | 63 | 0.863
232 | [8 empty] | 9.509261 | 0.596651 | 5.543115
233 | [8 empty] | 9.387696 | 0.572087 | 4.133256
234 | [8 empty] | 9.379136 | 0.578227 | 4.667446
235 | [8 empty] | 8.928504 | 0.607726 | 3.70176
236 | Batch 48 | Angular | 0.47 | 210 | 0.4 | 0.6 | 0.4 | 0.6 | 8.483613 | 0.578841 | 5.574267 | 67 | 0.865
237 | [8 empty] | 8.53906 | 0.690072 | 6.351718
238 | [8 empty] | 9.493859 | 0.601794 | 5.102613
239 | [8 empty] | 8.183191 | 0.612583 | 4.188713
240 | [8 empty] | 9.015157 | 0.563042 | 4.739984
241 | Batch 49 | Angular | 0.47 | 210 | 0.5 | 0.5 | 0.6 | 0.4 | 8.073808 | 0.59297 | 5.101631 | 54 | 0.854
242 | [8 empty] | 8.034591 | 0.657466 | 3.858321
243 | [8 empty] | 8.078238 | 0.574954 | 4.782179
244 | [8 empty] | 7.911646 | 0.635544 | 5.476014
245 | [8 empty] | 7.922498 | 0.552844 | 5.63886
246 | Batch 50 | Angular | 0.47 | 210 | 0.5 | 0.5 | 0.5 | 0.5 | 8.534896 | 0.590391 | 4.955363 | 56 | 0.856
247 | [8 empty] | 8.426702 | 0.611405 | 4.726932
248 | [8 empty] | 8.841381 | 0.51106 | 4.780917
249 | [8 empty] | 8.532858 | 0.632861 | 3.936611
250 | [8 empty] | 8.235566 | 0.567916 | 4.05883
251 | Batch 51 | Angular | 0.47 | 210 | 0.5 | 0.5 | 0.4 | 0.6 | 8.331929 | 0.645838 | 4.804913 | 60 | 0.86
252 | [8 empty] | 8.20452 | 0.605416 | 6.270938
253 | [8 empty] | 8.324205 | 0.600655 | 4.449014
254 | [8 empty] | 8.1796 | 0.53888 | 6.045217
255 | [8 empty] | 8.62693 | 0.540555 | 4.642091
256 | Batch 52 | Angular | 0.47 | 210 | 0.6 | 0.4 | 0.6 | 0.4 | 8.216148 | 0.567816 | 4.725191 | 58 | 0.858
257 | [8 empty] | 9.103324 | 0.593954 | 4.680327
258 | [8 empty] | 8.619992 | 0.550771 | 5.144888
259 | [8 empty] | 8.406862 | 0.616737 | 6.284746
260 | [8 empty] | 8.240689 | 0.632068 | 6.025174
261 | Batch 53 | Angular | 0.47 | 210 | 0.6 | 0.4 | 0.5 | 0.5 | 8.703197 | 0.698858 | 5.366968 | 59 | 0.858
262 | [8 empty] | 8.043164 | 0.624344 | 5.280373
263 | [8 empty] | 8.867058 | 0.523314 | 6.326246
264 | [8 empty] | 8.672177 | 0.557877 | 6.310711
265 | [8 empty] | 8.748726 | 0.562422 | 4.42259
266 | Batch 54 | Angular | 0.47 | 210 | 0.6 | 0.4 | 0.4 | 0.6 | 8.63255 | 0.597641 | 3.855707 | 62 | 0.862
267 | [8 empty] | 8.054701 | 0.619722 | 4.117225
268 | [8 empty] | 8.34762 | 0.594433 | 4.519019
269 | [8 empty] | 8.06919 | 0.57665 | 4.108289
270 | [8 empty] | 8.575543 | 0.670907 | 6.317688
271 | Batch 55 | Angular | 0.55 | 180 | 0.4 | 0.6 | 0.6 | 0.4 | 8.949875 | 0.541676 | 5.509085 | 125 | 0.955
272 | [8 empty] | 8.559711 | 0.659369 | 3.762207
273 | [8 empty] | 8.923419 | 0.578556 | 5.6291
274 | [8 empty] | 7.902191 | 0.527457 | 5.04611
275 | [8 empty] | 9.035589 | 0.625874 | 4.146577
276 | Batch 56 | Angular | 0.55 | 180 | 0.4 | 0.6 | 0.5 | 0.5 | 8.740633 | 0.627727 | 5.482257 | 120 | 0.951
277 | [8 empty] | 8.822046 | 0.62787 | 4.947022
278 | [8 empty] | 8.566494 | 0.623679 | 4.518895
279 | [8 empty] | 8.078396 | 0.567288 | 4.52273
280 | [8 empty] | 8.07721 | 0.576054 | 4.901275
281 | Batch 57 | Angular | 0.55 | 180 | 0.4 | 0.6 | 0.4 | 0.6 | 8.867895 | 0.666548 | 5.250183 | 124 | 0.954
282 | [8 empty] | 8.176528 | 0.516076 | 4.235739
283 | [8 empty] | 9.486621 | 0.682468 | 4.289004
284 | [8 empty] | 8.049583 | 0.601675 | 4.623705
285 | [8 empty] | 8.35393 | 0.658823 | 3.841111
286 | Batch 58 | Angular | 0.55 | 180 | 0.5 | 0.5 | 0.6 | 0.4 | 9.07391 | 0.666515 | 4.808099 | 110 | 0.937
287 | [8 empty] | 8.461363 | 0.635055 | 4.535446
288 | [8 empty] | 8.366763 | 0.643563 | 5.442633
289 | [8 empty] | 8.626881 | 0.552136 | 5.90292
290 | [8 empty] | 8.18592 | 0.565571 | 4.97648
291 | Batch 59 | Angular | 0.55 | 180 | 0.5 | 0.5 | 0.5 | 0.5 | 8.232107 | 0.679421 | 5.179638 | 117 | 0.942
292 | [8 empty] | 7.93845 | 0.550159 | 4.50502
293 | [8 empty] | 9.076863 | 0.646692 | 3.818985
294 | [8 empty] | 9.113864 | 0.569294 | 5.829901
295 | [8 empty] | 8.567931 | 0.6165 | 5.844955
296 | Batch 60 | Angular | 0.55 | 180 | 0.5 | 0.5 | 0.4 | 0.6 | 9.398331 | 0.663163 | 4.889692 | 119 | 0.944
297 | [8 empty] | 8.454191 | 0.684351 | 5.7395
298 | [8 empty] | 9.433902 | 0.574055 | 3.624164
299 | [8 empty] | 8.34745 | 0.611407 | 4.763616
300 | [8 empty] | 7.888014 | 0.633354 | 4.894264
301 | Batch 61 | Angular | 0.55 | 180 | 0.6 | 0.4 | 0.6 | 0.4 | 8.790774 | 0.619547 | 3.718851 | 109 | 0.925
302 | [8 empty] | 8.160053 | 0.596961 | 4.698373
303 | [8 empty] | 8.868958 | 0.584542 | 4.212798
304 | [8 empty] | 8.165552 | 0.672902 | 6.123151
305 | [8 empty] | 8.709766 | 0.557486 | 3.988939
306 | Batch 62 | Angular | 0.55 | 180 | 0.6 | 0.4 | 0.5 | 0.5 | 8.012234 | 0.668586 | 5.042425 | 116 | 0.94
307 | [8 empty] | 9.668825 | 0.573057 | 5.501026
308 | [8 empty] | 9.136839 | 0.548858 | 5.784062
309 | [8 empty] | 8.077361 | 0.658719 | 3.980211
310 | [8 empty] | 8.003436 | 0.588944 | 4.598192
311 | Batch 63 | Angular | 0.55 | 180 | 0.6 | 0.4 | 0.4 | 0.6 | 8.58008 | 0.596665 | 3.685188 | 115 | 0.91
312 | [8 empty] | 8.460669 | 0.533243 | 6.33628
313 | [8 empty] | 8.155593 | 0.622286 | 4.676247
314 | [8 empty] | 9.040094 | 0.539083 | 6.048804
315 | [8 empty] | 9.573063 | 0.565309 | 6.03079
316 | Batch 64 | Angular | 0.55 | 195 | 0.4 | 0.6 | 0.6 | 0.4 | 8.672661 | 0.581204 | 5.580098 | 172 | 0.977
317 | [8 empty] | 8.282138 | 0.565311 | 4.27586
318 | [8 empty] | 9.192471 | 0.61556 | 3.99012
319 | [8 empty] | 8.564832 | 0.660923 | 4.791193
320 | [8 empty] | 8.879084 | 0.60342 | 5.125923
321 | Batch 65 | Angular | 0.55 | 195 | 0.4 | 0.6 | 0.5 | 0.5 | 7.93164 | 0.691469 | 5.185702 | 179 | 0.982
322 | [8 empty] | 8.793874 | 0.6841 | 5.087139
323 | [8 empty] | 8.092555 | 0.596597 | 5.933315
324 | [8 empty] | 9.058336 | 0.59046 | 6.118763
325 | [8 empty] | 8.395751 | 0.651773 | 6.14602
326 | Batch 66 | Angular | 0.55 | 195 | 0.4 | 0.6 | 0.4 | 0.6 | 8.535568 | 0.687382 | 5.674094 | 186 | 0.987
327 | [8 empty] | 8.506914 | 0.566105 | 5.327986
328 | [8 empty] | 8.225908 | 0.619396 | 4.657131
329 | [8 empty] | 8.652159 | 0.65376 | 3.951143
330 | [8 empty] | 8.901515 | 0.641498 | 4.021279
331 | Batch 67 | Angular | 0.55 | 195 | 0.5 | 0.5 | 0.6 | 0.4 | 8.348395 | 0.628619 | 4.188621 | 158 | 0.965
332 | [8 empty] | 8.762939 | 0.571505 | 5.567271
333 | [8 empty] | 8.080608 | 0.580685 | 4.769373
334 | [8 empty] | 8.135626 | 0.633553 | 4.368711
335 | [8 empty] | 8.137794 | 0.648472 | 4.592698
336 | Batch 68 | Angular | 0.55 | 195 | 0.5 | 0.5 | 0.5 | 0.5 | 9.610499 | 0.653278 | 3.911365 | 165 | 0.978
337 | [8 empty] | 8.449056 | 0.598962 | 5.126275
338 | [8 empty] | 9.325164 | 0.615381 | 5.903692
339 | [8 empty] | 9.208008 | 0.55442 | 5.232211
340 | [8 empty] | 9.096401 | 0.608252 | 5.162947
341 | Batch 69 | Angular | 0.55 | 195 | 0.5 | 0.5 | 0.4 | 0.6 | 8.657622 | 0.677563 | 3.643538 | 169 | 0.972
342 | [8 empty] | 8.007766 | 0.607993 | 5.405142
343 | [8 empty] | 9.374903 | 0.649683 | 4.614107
344 | [8 empty] | 8.379216 | 0.633089 | 6.235828
345 | [8 empty] | 9.225547 | 0.608242 | 5.142738
346 | Batch 70 | Angular | 0.55 | 195 | 0.6 | 0.4 | 0.6 | 0.4 | 9.030335 | 0.592937 | 5.357348 | 151 | 0.961
347 | [8 empty] | 8.594739 | 0.582074 | 5.762477
348 | [8 empty] | 8.677684 | 0.534892 | 6.122839
349 | [8 empty] | 7.931328 | 0.573023 | 4.334337
350 | [8 empty] | 8.702188 | 0.658799 | 4.357962
351 | Batch 71 | Angular | 0.55 | 195 | 0.6 | 0.4 | 0.5 | 0.5 | 8.403508 | 0.699828 | 5.377343 | 154 | 0.963
352 | [8 empty] | 8.775626 | 0.585522 | 3.654864
353 | [8 empty] | 8.332627 | 0.576132 | 4.184793
354 | [8 empty] | 8.026558 | 0.57874 | 6.092478
355 | [8 empty] | 8.1898 | 0.624887 | 4.167225
356 | Batch 72 | Angular | 0.55 | 195 | 0.6 | 0.4 | 0.4 | 0.6 | 8.025357 | 0.63278 | 4.150059 | 160 | 0.967
357 | [8 empty] | 8.12273 | 0.646772 | 4.396648
358 | [8 empty] | 8.601708 | 0.677568 | 4.284749
359 | [8 empty] | 8.525892 | 0.648584 | 5.269667
360 | [8 empty] | 8.269551 | 0.581508 | 5.316705
361 | Batch 73 | Angular | 0.55 | 210 | 0.4 | 0.6 | 0.6 | 0.4 | 9.088937 | 0.602205 | 6.071823 | 198 | 0.978
362 | [8 empty] | 9.302003 | 0.655799 | 5.506891
363 | [8 empty] | 8.004861 | 0.517274 | 5.639094
364 | [8 empty] | 7.904704 | 0.532833 | 5.464599
365 | [8 empty] | 8.706021 | 0.561341 | 3.936588
366 | Batch 74 | Angular | 0.55 | 210 | 0.4 | 0.6 | 0.5 | 0.5 | 7.914418 | 0.621616 | 4.704978 | 213 | 0.988
367 | [8 empty] | 8.928946 | 0.564417 | 5.928579
368 | [8 empty] | 8.833111 | 0.600664 | 5.30527
369 | [8 empty] | 9.180759 | 0.664351 | 5.787563
370 | [8 empty] | 7.911197 | 0.589059 | 5.459158
371 | Batch 75 | Angular | 0.55 | 210 | 0.4 | 0.6 | 0.4 | 0.6 | 9.281291 | 0.696498 | 4.958557 | 221 | 0.991
372 | [8 empty] | 8.177702 | 0.586417 | 5.695915
373 | [8 empty] | 8.199137 | 0.58532 | 4.414702
374 | [8 empty] | 8.019344 | 0.612947 | 3.69135
375 | [8 empty] | 7.968033 | 0.610798 | 5.131236
376 | Batch 76 | Angular | 0.55 | 210 | 0.5 | 0.5 | 0.6 | 0.4 | 8.143818 | 0.598719 | 3.989704 | 192 | 0.976
377 | [8 empty] | 8.950668 | 0.650575 | 4.093299
378 | [8 empty] | 7.945711 | 0.620068 | 4.429165
379 | [8 empty] | 8.018798 | 0.575476 | 4.367337
380 | [8 empty] | 8.901554 | 0.567662 | 4.81711
381 | Batch 77 | Angular | 0.55 | 210 | 0.5 | 0.5 | 0.5 | 0.5 | 8.635574 | 0.595228 | 4.610953 | 199 | 0.983
382 | [8 empty] | 8.540664 | 0.60241 | 6.054693
383 | [8 empty] | 8.744037 | 0.56664 | 5.731406
384 | [8 empty] | 8.294674 | 0.647881 | 4.835834
385 | [8 empty] | 9.230352 | 0.598353 | 4.564812
386 | Batch 78 | Angular | 0.55 | 210 | 0.5 | 0.5 | 0.4 | 0.6 | 8.180535 | 0.555444 | 5.173742 | 206 | 0.987
387 | [8 empty] | 8.647189 | 0.573512 | 4.387943
388 | [8 empty] | 8.320507 | 0.580173 | 5.274494
389 | [8 empty] | 8.605712 | 0.665026 | 4.943761
390 | [8 empty] | 8.209893 | 0.630645 | 4.947632
391 | Batch 79 | Angular | 0.55 | 210 | 0.6 | 0.4 | 0.6 | 0.4 | 9.211587 | 0.571927 | 3.796485 | 176 | 0.969
392 | [8 empty] | 7.931236 | 0.653771 | 5.752844
393 | [8 empty] | 8.070336 | 0.570716 | 4.326479
394 | [8 empty] | 9.060076 | 0.560647 | 4.189771
395 | [8 empty] | 9.002515 | 0.618659 | 4.149602
396 | Batch 80 | Angular | 0.55 | 210 | 0.6 | 0.4 | 0.5 | 0.5 | 8.056088 | 0.579418 | 3.940234 | 183 | 0.971
397 | [8 empty] | 7.955557 | 0.580469 | 5.434346
398 | [8 empty] | 8.348397 | 0.591233 | 3.864088
399 | [8 empty] | 9.024574 | 0.609855 | 5.879614
400 | [8 empty] | 9.163026 | 0.573184 | 4.289906
401 | Batch 81 | Angular | 0.55 | 210 | 0.6 | 0.4 | 0.4 | 0.6 | 9.59646 | 0.542182 | 4.659712 | 189 | 0.975
402 | [8 empty] | 9.02559 | 0.609195 | 6.267899
403 | [8 empty] | 8.147886 | 0.600104 | 3.936329
404 | [8 empty] | 8.78223 | 0.658693 | 4.687867
405 | [8 empty] | 8.204758 | 0.604085 | 3.700256
406 | Batch 82 | Sub-Angular | 0.4 | 170 | 0.4 | 0.6 | 0.6 | 0.4 | 7.525064 | 0.63577 | 4.430932 | 2 | 0.787
407 | [8 empty] | 7.302876 | 0.654226 | 4.964036
408 | [8 empty] | 6.860363 | 0.720092 | 4.632749
409 | [8 empty] | 7.324501 | 0.719574 | 6.023453
410 | [8 empty] | 7.32966 | 0.702614 | 5.690174
411 | Batch 83 | Sub-Angular | 0.4 | 170 | 0.4 | 0.6 | 0.5 | 0.5 | 7.572768 | 0.74126 | 4.46546 | 2 | 0.792
412 | [8 empty] | 7.270627 | 0.707327 | 4.591624
413 | [8 empty] | 6.971046 | 0.676229 | 5.070589
414 | [8 empty] | 7.575973 | 0.683339 | 4.421175
415 | [8 empty] | 6.925899 | 0.656413 | 6.346008
416 | Batch 84 | Sub-Angular | 0.4 | 170 | 0.4 | 0.6 | 0.4 | 0.6 | 7.139665 | 0.71507 | 6.85525 | 3 | 0.797
417 | [8 empty] | 7.101331 | 0.702522 | 5.459421
418 | [8 empty] | 7.026883 | 0.697858 | 7.081959
419 | [8 empty] | 6.955371 | 0.729887 | 6.489673
420 | [8 empty] | 7.274464 | 0.734813 | 4.109287
421 | Batch 85 | Sub-Angular | 0.4 | 170 | 0.5 | 0.5 | 0.6 | 0.4 | 6.98523 | 0.709017 | 4.981822 | 0 | 0.764
422 | [8 empty] | 7.05622 | 0.662478 | 4.25204
423 | [8 empty] | 7.279567 | 0.694928 | 4.849538
424 | [8 empty] | 7.448881 | 0.675247 | 4.560803
425 | [8 empty] | 7.367202 | 0.675109 | 6.533256
426 | Batch 86 | Sub-Angular | 0.4 | 170 | 0.5 | 0.5 | 0.5 | 0.5 | 7.626711 | 0.687331 | 6.888681 | 1 | 0.774
427 | [8 empty] | 7.164918 | 0.713927 | 6.400567
428 | [8 empty] | 6.848801 | 0.727634 | 5.338923
429 | [8 empty] | 7.313103 | 0.649006 | 5.101264
430 | [8 empty] | 7.568281 | 0.694598 | 5.969666
431 | Batch 87 | Sub-Angular | 0.4 | 170 | 0.5 | 0.5 | 0.4 | 0.6 | 6.764776 | 0.636486 | 5.404914 | 1 | 0.785
432 | [8 empty] | 7.105968 | 0.711653 | 6.689649
433 | [8 empty] | 7.15887 | 0.619919 | 5.195018
434 | [8 empty] | 7.020508 | 0.655894 | 4.66788
435 | [8 empty] | 7.536536 | 0.718348 | 4.275522
436 | Batch 88 | Sub-Angular | 0.4 | 170 | 0.6 | 0.4 | 0.6 | 0.4 | 7.017538 | 0.713444 | 6.281728 | 0 | 0.767
437 | [8 empty] | 6.960112 | 0.637959 | 6.445864
438 | [8 empty] | 7.009501 | 0.638335 | 6.948639
439 | [8 empty] | 7.504856 | 0.709593 | 5.517593
440 | [8 empty] | 6.70148 | 0.657703 | 5.379516
441 | Batch 89 | Sub-Angular | 0.4 | 170 | 0.6 | 0.4 | 0.5 | 0.5 | 7.17218 | 0.699761 | 4.229246 | 0 | 0.762
442 | [8 empty] | 7.042053 | 0.712248 | 4.142671
443 | [8 empty] | 7.131653 | 0.691072 | 5.889756
444 | [8 empty] | 7.104256 | 0.739754 | 6.52181
445 | [8 empty] | 7.060437 | 0.641403 | 4.945491
446 | Batch 90 | Sub-Angular | 0.4 | 170 | 0.6 | 0.4 | 0.4 | 0.6 | 7.311619 | 0.65958 | 4.98808 | 0 | 0.781
447 | [8 empty] | 6.959609 | 0.701048 | 6.790541
448 | [8 empty] | 7.575254 | 0.636392 | 4.633987
449 | [8 empty] | 7.637413 | 0.706824 | 5.655212
450 | [8 empty] | 6.808178 | 0.674593 | 4.739121
451 | Batch 91 | Sub-Angular | 0.4 | 185 | 0.4 | 0.6 | 0.6 | 0.4 | 7.111398 | 0.645611 | 4.285178 | 11 | 0.814
452 | [8 empty] | 6.959366 | 0.67461 | 4.934862
453 | [8 empty] | 7.428752 | 0.684412 | 6.411767
454 | [8 empty] | 7.453225 | 0.620304 | 4.962753
455 | [8 empty] | 7.185747 | 0.646676 | 6.248203
456 | Batch 92 | Sub-Angular | 0.4 | 185 | 0.4 | 0.6 | 0.5 | 0.5 | 6.853815 | 0.717318 | 4.473789 | 13 | 0.817
457 | [8 empty] | 6.965769 | 0.668945 | 4.971934
458 | [8 empty] | 6.976373 | 0.68314 | 7.029223
459 | [8 empty] | 6.728243 | 0.632045 | 6.000775
460 | [8 empty] | 6.903048 | 0.697913 | 6.327564
461 | Batch 93 | Sub-Angular | 0.4 | 185 | 0.4 | 0.6 | 0.4 | 0.6 | 7.095674 | 0.621655 | 6.938696 | 15 | 0.821
462 | [8 empty] | 7.125262 | 0.639287 | 6.032402
463 | [8 empty] | 7.070139 | 0.630832 | 5.335514
464 | [8 empty] | 7.546246 | 0.691558 | 4.510844
465 | [8 empty] | 7.486644 | 0.715754 | 6.614314
466 | Batch 94 | Sub-Angular | 0.4 | 185 | 0.5 | 0.5 | 0.6 | 0.4 | 7.454783 | 0.708992 | 5.954545 | 7 | 0.808
467 | [8 empty] | 7.48647 | 0.682907 | 5.989749
468 | [8 empty] | 6.782688 | 0.72225 | 4.536549
469 | [8 empty] | 7.091033 | 0.662038 | 5.394516
470 | [8 empty] | 7.043909 | 0.728773 | 5.839128
471 | Batch 95 | Sub-Angular | 0.4 | 185 | 0.5 | 0.5 | 0.5 | 0.5 | 7.349515 | 0.680598 | 6.196961 | 6 | 0.809
472 | [8 empty] | 7.135934 | 0.715916 | 6.507257
473 | [8 empty] | 7.443712 | 0.675871 | 5.770318
474 | [8 empty] | 7.409214 | 0.646068 | 6.368382
475 | [8 empty] | 7.141257 | 0.677936 | 6.198721
476 | Batch 96 | Sub-Angular | 0.4 | 185 | 0.5 | 0.5 | 0.4 | 0.6 | 6.849754 | 0.67544 | 4.446589 | 7 | 0.811
477 | [8 empty] | 7.674048 | 0.652051 | 5.402728
478 | [8 empty] | 7.111405 | 0.724336 | 7.051119
479 | [8 empty] | 7.036763 | 0.624651 | 4.533313
480 | [8 empty] | 6.914463 | 0.716414 | 7.171115
481 | Batch 97 | Sub-Angular | 0.4 | 185 | 0.6 | 0.4 | 0.6 | 0.4 | 7.238228 | 0.681658 | 6.927258 | 1 | 0.803
482 | [8 empty] | 6.703912 | 0.661635 | 5.165851
483 | [8 empty] | 7.001771 | 0.738592 | 4.371373
484 | [8 empty] | 7.068131 | 0.713659 | 5.157458
485 | [8 empty] | 6.971832 | 0.744431 | 6.319082
486 | Batch 98 | Sub-Angular | 0.4 | 185 | 0.6 | 0.4 | 0.5 | 0.5 | 6.798136 | 0.660625 | 5.494706 | 3 | 0.805
487 | [8 empty] | 7.27941 | 0.618169 | 6.23395
488 | [8 empty] | 6.79964 | 0.681118 | 6.086634
489 | [8 empty] | 7.376912 | 0.73313 | 4.126029
490 | [8 empty] | 7.005766 | 0.617137 | 4.08042
491 | Batch 99 | Sub-Angular | 0.4 | 185 | 0.6 | 0.4 | 0.4 | 0.6 | 7.443382 | 0.753839 | 5.164201 | 4 | 0.807
492 | [8 empty] | 7.252153 | 0.658968 | 6.918778
493 | [8 empty] | 7.236551 | 0.708859 | 5.377618
494 | [8 empty] | 7.317624 | 0.638462 | 6.621473
495 | [8 empty] | 7.315102 | 0.713827 | 4.203618
496 | Batch 100 | Sub-Angular | 0.4 | 200 | 0.4 | 0.6 | 0.6 | 0.4 | 7.161939 | 0.730636 | 6.441717 | 24 | 0.842
497 | [8 empty] | 7.020422 | 0.667985 | 4.678679
498 | [8 empty] | 6.959817 | 0.707959 | 5.624811
499 | [8 empty] | 6.665735 | 0.649685 | 6.186689
500 | [8 empty] | 6.872238 | 0.721454 | 6.002269
501 | Batch 101 | Sub-Angular | 0.4 | 200 | 0.4 | 0.6 | 0.5 | 0.5 | 6.803611 | 0.626382 | 4.251294 | 25 | 0.843
502 | [8 empty] | 6.988312 | 0.700261 | 6.147609
503 | [8 empty] | 7.221669 | 0.716574 | 5.39079
504 | [8 empty] | 7.444692 | 0.674996 | 5.417573
505 | [8 empty] | 7.374651 | 0.650446 | 4.724607
506 | Batch 102 | Sub-Angular | 0.4 | 200 | 0.4 | 0.6 | 0.4 | 0.6 | 6.810244 | 0.684132 | 5.172295 | 28 | 0.845
507 | [8 empty] | 7.198753 | 0.755273 | 6.64948
508 | [8 empty] | 6.775041 | 0.751208 | 4.611429
509 | [8 empty] | 6.735986 | 0.684228 | 6.743313
510 | [8 empty] | 6.745998 | 0.686354 | 6.557469
511 | Batch 103 | Sub-Angular | 0.4 | 200 | 0.5 | 0.5 | 0.6 | 0.4 | 6.697112 | 0.706939 | 7.156652 | 21 | 0.837
512 | [8 empty] | 7.203508 | 0.686311 | 6.257063
513 | [8 empty] | 7.436743 | 0.729773 | 4.521741
514 | [8 empty] | 6.880217 | 0.635863 | 5.607257
515 | [8 empty] | 7.183398 | 0.659359 | 5.864819
516 | Batch 104 | Sub-Angular | 0.4 | 200 | 0.5 | 0.5 | 0.5 | 0.5 | 6.966677 | 0.688336 | 5.419042 | 22 | 0.838
517 | [8 empty] | 7.561522 | 0.680655 | 5.774259
518 | [8 empty] | 7.081864 | 0.708401 | 5.623171
519 | [8 empty] | 7.37173 | 0.648236 | 4.684736
520 | [8 empty] | 7.557103 | 0.680497 | 4.116319
521 | Batch 105 | Sub-Angular | 0.4 | 200 | 0.5 | 0.5 | 0.4 | 0.6 | 6.786308 | 0.649885 | 4.294815 | 24 | 0.842
522 | [8 empty] | 7.21983 | 0.657494 | 5.429687
523 | [8 empty] | 7.630521 | 0.662937 | 5.545153
524 | [8 empty] | 7.142266 | 0.679543 | 7.107986
525 | [8 empty] | 7.526512 | 0.679422 | 5.737427
526 | Batch 106 | Sub-Angular | 0.4 | 200 | 0.6 | 0.4 | 0.6 | 0.4 | 6.870533 | 0.690322 | 4.999725 | 19 | 0.835
527 | [8 empty] | 7.043975 | 0.653557 | 6.598178
528 | [8 empty] | 7.077674 | 0.656428 | 5.691813
529 | [8 empty] | 7.405718 | 0.692398 | 4.100255
530 | [8 empty] | 7.139066 | 0.651063 | 4.092181
531 | Batch 107 | Sub-Angular | 0.4 | 200 | 0.6 | 0.4 | 0.5 | 0.5 | 7.044771 | 0.672202 | 5.667602 | 21 | 0.838
532 | [8 empty] | 7.283744 | 0.669383 | 4.356067
533 | [8 empty] | 6.632749 | 0.643827 | 6.083969
534 | [8 empty] | 7.504962 | 0.70127 | 6.769996
535 | [8 empty] | 6.897696 | 0.719532 | 6.120941
536 | Batch 108 | Sub-Angular | 0.4 | 200 | 0.6 | 0.4 | 0.4 | 0.6 | 7.252695 | 0.697572 | 5.089568 | 24 | 0.841
537 | [8 empty] | 6.798832 | 0.638342 | 5.495145
538 | [8 empty] | 7.185736 | 0.676909 | 5.114079
539 | [8 empty] | 7.596147 | 0.659871 | 7.007655
540 | [8 empty] | 7.60488 | 0.725969 | 5.318354
541 | Batch 109 | Sub-Angular | 0.47 | 170 | 0.4 | 0.6 | 0.6 | 0.4 | 7.106716 | 0.670927 | 4.597953 | 31 | 0.848
542 | [8 empty] | 7.228682 | 0.723652 | 5.752296
543 | [8 empty] | 7.307297 | 0.679451 | 4.830429
544 | [8 empty] | 6.812284 | 0.696319 | 5.316144
545 | [8 empty] | 6.967528 | 0.636906 | 4.772869
546 | Batch 110 | Sub-Angular | 0.47 | 170 | 0.4 | 0.6 | 0.5 | 0.5 | 7.461308 | 0.688944 | 6.821736 | 33 | 0.85
547 | [8 empty] | 6.972269 | 0.717998 | 5.293178
548 | [8 empty] | 7.395798 | 0.62664 | 6.575333
549 | [8 empty] | 7.325399 | 0.748329 | 4.928172
550 | [8 empty] | 7.363839 | 0.725603 | 4.161927
551 | Batch 111 | Sub-Angular | 0.47 | 170 | 0.4 | 0.6 | 0.4 | 0.6 | 7.304643 | 0.720154 | 4.895776 | 36 | 0.857
552 | [8 empty] | 6.957611 | 0.694351 | 5.926797
553 | [8 empty] | 7.08671 | 0.700922 | 4.326665
554 | [8 empty] | 7.238607 | 0.697727 | 4.402016
555 | [8 empty] | 6.923021 | 0.723356 | 4.450643
556 | Batch 112 | Sub-Angular | 0.47 | 170 | 0.5 | 0.5 | 0.6 | 0.4 | 7.135395 | 0.649007 | 5.172521 | 30 | 0.85
557 | [8 empty] | 7.329506 | 0.684853 | 6.393266
558 | [8 empty] | 7.119026 | 0.739596 | 6.794823
559 | [8 empty] | 7.05323 | 0.742621 | 5.342046
560 | [8 empty] | 7.502745 | 0.69185 | 4.949644
561 | Batch 113 | Sub-Angular | 0.47 | 170 | 0.5 | 0.5 | 0.5 | 0.5 | 7.10851 | 0.663798 | 5.575938 | 33 | 0.852
562 | [8 empty] | 7.246824 | 0.64456 | 4.62626
563 | [8 empty] | 6.802292 | 0.750007 | 6.722749
564 | [8 empty] | 7.03303 | 0.655935 | 6.768389
565 | [8 empty] | 7.058914 | 0.679931 | 5.617244
566 | Batch 114 | Sub-Angular | 0.47 | 170 | 0.5 | 0.5 | 0.4 | 0.6 | 7.402557 | 0.645854 | 6.161162 | 35 | 0.856
567 | [8 empty] | 6.929978 | 0.689615 | 6.054155
568 | [8 empty] | 7.244899 | 0.666358 | 4.267995
569 | [8 empty] | 7.028488 | 0.700744 | 4.711239
570 | [8 empty] | 7.403005 | 0.739247 | 4.912337
571 | Batch 115 | Sub-Angular | 0.47 | 170 | 0.6 | 0.4 | 0.6 | 0.4 | 6.889694 | 0.717106 | 5.690338 | 22 | 0.845
572 | [8 empty] | 7.095131 | 0.743423 | 4.689394
573 | [8 empty] | 7.153041 | 0.619911 | 6.594892
574 | [8 empty] | 7.574203 | 0.644826 | 5.825613
575 | [8 empty] | 7.108026 | 0.732256 | 4.469379
576 | Batch 116 | Sub-Angular | 0.47 | 170 | 0.6 | 0.4 | 0.5 | 0.5 | 6.821062 | 0.627667 | 6.742432 | 24 | 0.847
577 | [8 empty] | 7.372945 | 0.63521 | 5.203518
578 | [8 empty] | 6.632753 | 0.730693 | 4.880931
579 | [8 empty] | 6.994089 | 0.674833 | 5.401912
580 | [8 empty] | 7.057911 | 0.708558 | 5.26279
581 | Batch 117 | Sub-Angular | 0.47 | 170 | 0.6 | 0.4 | 0.4 | 0.6 | 7.124276 | 0.680302 | 6.735316 | 27 | 0.85
582 | [8 empty] | 6.914571 | 0.736611 | 5.005292
583 | [8 empty] | 6.904455 | 0.739186 | 6.821247
584 | [8 empty] | 6.690979 | 0.747886 | 4.193157
585 | [8 empty] | 6.859923 | 0.663336 | 6.499871
586 | Batch 118 | Sub-Angular | 0.47 | 185 | 0.4 | 0.6 | 0.6 | 0.4 | 7.385041 | 0.719141 | 5.613587 | 30 | 0.852
587 | [8 empty] | 7.247218 | 0.633022 | 4.114266
588 | [8 empty] | 6.91101 | 0.670794 | 6.925154
589 | [8 empty] | 7.457376 | 0.627521 | 4.795144
590 | [8 empty] | 7.29731 | 0.646393 | 6.333533
591 | Batch 119 | Sub-Angular | 0.47 | 185 | 0.4 | 0.6 | 0.5 | 0.5 | 6.665213 | 0.730091 | 4.102894 | 36 | 0.855
592 | [8 empty] | 6.974176 | 0.678067 | 5.463903
593 | [8 empty] | 7.230481 | 0.716978 | 5.118196
594 | [8 empty] | 7.640364 | 0.694897 | 4.355556
595 | [8 empty] | 7.346261 | 0.62895 | 5.061623
596 | Batch 120 | Sub-Angular | 0.47 | 185 | 0.4 | 0.6 | 0.4 | 0.6 | 7.02927 | 0.681933 | 4.43584 | 39 | 0.858
597 | [8 empty] | 6.973002 | 0.666628 | 5.376388
598 | [8 empty] | 7.061615 | 0.642141 | 6.377314
599 | [8 empty] | 6.830471 | 0.680995 | 6.614705
600 | [8 empty] | 6.782784 | 0.726703 | 4.970309
601 | Batch 121 | Sub-Angular | 0.47 | 185 | 0.5 | 0.5 | 0.6 | 0.4 | 7.62574 | 0.743548 | 4.242764 | 38 | 0.856
602 | [8 empty] | 7.092448 | 0.653709 | 5.602576
603 | [8 empty] | 6.923669 | 0.642868 | 4.844708
604 | [8 empty] | 7.053936 | 0.661278 | 5.241114
605 | [8 empty] | 6.985153 | 0.689717 | 4.619362
606 | Batch 122 | Sub-Angular | 0.47 | 185 | 0.5 | 0.5 | 0.5 | 0.5 | 6.858266 | 0.648385 | 5.205362 | 41 | 0.859
607 | [8 empty] | 6.888596 | 0.612852 | 5.744141
608 | [8 empty] | 7.102611 | 0.645804 | 4.710694
609 | [8 empty] | 7.037419 | 0.618972 | 6.693323
610 | [8 empty] | 6.645173 | 0.69972 | 6.702675
611 | Batch 123 | Sub-Angular | 0.47 | 185 | 0.5 | 0.5 | 0.4 | 0.6 | 7.424847 | 0.683028 | 6.327049 | 44 | 0.862
612 | [8 empty] | 7.031901 | 0.633382 | 5.860391
613 | [8 empty] | 6.848202 | 0.627092 | 7.106293
614 | [8 empty] | 6.961658 | 0.682804 | 6.620425
615 | [8 empty] | 6.961234 | 0.737471 | 7.055565
616 | Batch 124 | Sub-Angular | 0.47 | 185 | 0.6 | 0.4 | 0.6 | 0.4 | 7.111807 | 0.717859 | 4.793173 | 34 | 0.854
617 | [8 empty] | 7.148451 | 0.623718 | 7.041143
618 | [8 empty] | 7.296769 | 0.688066 | 5.855676
619 | [8 empty] | 7.25797 | 0.662732 | 5.757113
620 | [8 empty] | 7.238648 | 0.65634 | 4.64871
621 | Batch 125 | Sub-Angular | 0.47 | 185 | 0.6 | 0.4 | 0.5 | 0.5 | 7.179477 | 0.6474 | 5.521503 | 37 | 0.857
622 | [8 empty] | 6.824605 | 0.69485 | 6.341769
623 | [8 empty] | 7.260209 | 0.622361 | 6.326116
624 | [8 empty] | 7.331823 | 0.678899 | 5.072102
625 | [8 empty] | 6.988148 | 0.650556 | 5.256208
626 | Batch 126 | Sub-Angular | 0.47 | 185 | 0.6 | 0.4 | 0.4 | 0.6 | 7.483501 | 0.63792 | 4.30216 | 41 | 0.86
627 | [8 empty] | 7.178713 | 0.647677 | 4.370094
628 | [8 empty] | 7.314176 | 0.70623 | 4.15156
629 | [8 empty] | 7.062617 | 0.711772 | 6.658176
630 | [8 empty] | 7.246591 | 0.682233 | 7.007832
631 | Batch 127 | Sub-Angular | 0.47 | 200 | 0.4 | 0.6 | 0.6 | 0.4 | 7.034269 | 0.701118 | 5.98053 | 68 | 0.847
632 | [8 empty] | 6.632752 | 0.647747 | 4.084438
633 | [8 empty] | 7.526526 | 0.705907 | 5.141473
634 | [8 empty] | 7.488874 | 0.717384 | 4.808017
635 | [8 empty] | 7.151326 | 0.715405 | 4.606785
636 | Batch 128 | Sub-Angular | 0.47 | 200 | 0.4 | 0.6 | 0.5 | 0.5 | 6.729166 | 0.735113 | 4.678339 | 72 | 0.851
637 | [8 empty] | 6.638097 | 0.712192 | 4.188094
638 | [8 empty] | 7.084493 | 0.667206 | 5.501863
639 | [8 empty] | 7.400027 | 0.641544 | 4.187447
640 | [8 empty] | 6.851531 | 0.684123 | 6.897344
641 | Batch 129 | Sub-Angular | 0.47 | 200 | 0.4 | 0.6 | 0.4 | 0.6 | 7.194078 | 0.705722 | 5.382164 | 75 | 0.853
642 | [8 empty] | 7.52801 | 0.700929 | 6.450132
643 | [8 empty] | 7.440301 | 0.671053 | 6.082415
644 | [8 empty] | 7.643566 | 0.651342 | 4.261458
645 | [8 empty] | 6.813634 | 0.640477 | 5.701461
646 | Batch 130 | Sub-Angular | 0.47 | 200 | 0.5 | 0.5 | 0.6 | 0.4 | 7.101538 | 0.683296 | 5.145158 | 59 | 0.861
647 | [8 empty] | 7.031724 | 0.677833 | 5.077836
648 | [8 empty] | 6.933002 | 0.691144 | 6.111325
649 | [8 empty] | 7.06963 | 0.64532 | 4.223606
650 | [8 empty] | 6.685052 | 0.730239 | 6.731725
651 | Batch 131 | Sub-Angular | 0.47 | 200 | 0.5 | 0.5 | 0.5 | 0.5 | 7.500009 | 0.699479 | 5.71839 | 62 | 0.863
652 | [8 empty] | 7.390726 | 0.721078 | 6.551558
653 | [8 empty] | 6.943338 | 0.633554 | 5.328794
654 | [8 empty] | 6.859019 | 0.678134 | 4.290066
655 | [8 empty] | 7.620427 | 0.686444 | 5.483326
656 | Batch 132 | Sub-Angular | 0.47 | 200 | 0.5 | 0.5 | 0.4 | 0.6 | 7.307437 | 0.670767 | 5.438038 | 66 | 0.87
657 | [8 empty] | 7.227746 | 0.701962 | 7.099276
658 | [8 empty] | 7.336228 | 0.692503 | 5.649743
659 | [8 empty] | 7.252066 | 0.668004 | 5.839157
660 | [8 empty] | 7.015784 | 0.688701 | 5.438814
661 | Batch 133 | Sub-Angular | 0.47 | 200 | 0.6 | 0.4 | 0.6 | 0.4 | 6.712683 | 0.748156 | 5.467434 | 64 | 0.866
662 | [8 empty] | 6.661248 | 0.659759 | 6.657464
663 | [8 empty] | 7.086317 | 0.670976 | 4.841087
664 | [8 empty] | 7.107702 | 0.71209 | 4.253495
665 | [8 empty] | 7.134675 | 0.703775 | 5.108246
666 | Batch 134 | Sub-Angular | 0.47 | 200 | 0.6 | 0.4 | 0.5 | 0.5 | 7.088765 | 0.734395 | 7.174872 | 66 | 0.867
667 | [8 empty] | 6.858414 | 0.702767 | 4.389588
668 | [8 empty] | 6.653731 | 0.751857 | 6.697463
669 | [8 empty] | 7.074929 | 0.739286 | 6.373795
670 | [8 empty] | 7.349561 | 0.706093 | 5.832568
671 | Batch 135 | Sub-Angular | 0.47 | 200 | 0.6 | 0.4 | 0.4 | 0.6 | 7.016574 | 0.619045 | 5.578697 | 70 | 0.878
672 | [8 empty] | 7.143518 | 0.693433 | 6.326782
673 | [8 empty] | 6.909428 | 0.678053 | 4.25097
674 | [8 empty] | 6.932021 | 0.659111 | 4.475776
675 | [8 empty] | 7.211549 | 0.712968 | 6.505341
676 | Batch 136 | Sub-Angular | 0.55 | 170 | 0.4 | 0.6 | 0.6 | 0.4 | 7.139193 | 0.736402 | 5.281137 | 120 | 0.952
677 | [8 empty] | 7.226037 | 0.697649 | 5.792777
678 | [8 empty] | 7.300637 | 0.735108 | 4.496481
679 | [8 empty] | 6.836016 | 0.741255 | 6.199671
680 | [8 empty] | 6.986697 | 0.653241 | 4.570268
681 | Batch 137 | Sub-Angular | 0.55 | 170 | 0.4 | 0.6 | 0.5 | 0.5 | 6.826857 | 0.656445 | 5.935241 | 123 | 0.955
682 | [8 empty] | 7.292322 | 0.660172 | 6.926347
683 | [8 empty] | 7.452353 | 0.68783 | 4.51765
684 | [8 empty] | 7.1612 | 0.719525 | 5.73322
685 | [8 empty] | 7.108437 | 0.684964 | 5.832515
686 | Batch 138 | Sub-Angular | 0.55 | 170 | 0.4 | 0.6 | 0.4 | 0.6 | 7.345606 | 0.693454 | 6.23887 | 129 | 0.959
687 | [8 empty] | 7.050091 | 0.693835 | 6.572234
688 | [8 empty] | 7.182633 | 0.702518 | 6.168633
689 | [8 empty] | 6.945641 | 0.722819 | 4.931807
690 | [8 empty] | 6.725707 | 0.663795 | 6.873729
691 | Batch 139 | Sub-Angular | 0.55 | 170 | 0.5 | 0.5 | 0.6 | 0.4 | 6.860858 | 0.673277 | 6.556695 | 113 | 0.934
692 | [8 empty] | 7.282657 | 0.632542 | 5.527399
693 | [8 empty] | 7.004094 | 0.735183 | 5.05709
694 | [8 empty] | 6.878506 | 0.704993 | 6.599471
695 | [8 empty] | 7.195045 | 0.653171 | 4.592559
696 | Batch 140 | Sub-Angular | 0.55 | 170 | 0.5 | 0.5 | 0.5 | 0.5 | 6.750695 | 0.646459 | 6.495808 | 121 | 0.937
697 | [8 empty] | 6.706988 | 0.712995 | 5.610504
698 | [8 empty] | 7.242648 | 0.689028 | 6.434859
699 | [8 empty] | 6.832032 | 0.66797 | 5.94632
700 | [8 empty] | 6.914212 | 0.696414 | 5.882921
701 | Batch 141 | Sub-Angular | 0.55 | 170 | 0.5 | 0.5 | 0.4 | 0.6 | 6.945345 | 0.701595 | 6.165754 | 124 | 0.939
702 | [8 empty] | 6.996296 | 0.652883 | 4.109933
703 | [8 empty] | 7.312671 | 0.631646 | 4.771026
704 | [8 empty] | 6.8307 | 0.685869 | 6.878037
705 | [8 empty] | 7.365563 | 0.682575 | 4.916649
706 | Batch 142 | Sub-Angular | 0.55 | 170 | 0.6 | 0.4 | 0.6 | 0.4 | 6.975572 | 0.690922 | 7.148585 | 109 | 0.926
707 | [8 empty] | 7.434143 | 0.701882 | 4.996717
708 | [8 empty] | 7.13382 | 0.695916 | 4.139984
709 | [8 empty] | 7.474593 | 0.685234 | 4.493722
710 | [8 empty] | 7.692936 | 0.642839 | 4.64487
711 | Batch 143 | Sub-Angular | 0.55 | 170 | 0.6 | 0.4 | 0.5 | 0.5 | 6.945093 | 0.723252 | 6.585195 | 118 | 0.933
712 | [8 empty] | 6.703429 | 0.724468 | 6.153693
713 | [8 empty] | 7.120458 | 0.675249 | 5.100248
714 | [8 empty] | 7.498665 | 0.646476 | 5.235829
715 | [8 empty] | 6.780798 | 0.708147 | 4.81416
716 | Batch 144 | Sub-Angular | 0.55 | 170 | 0.6 | 0.4 | 0.4 | 0.6 | 6.945903 | 0.67252 | 6.275098 | 120 | 0.935
717 | [8 empty] | 7.400094 | 0.654517 | 4.790501
718 | [8 empty] | 6.773646 | 0.674111 | 5.737576
719 | [8 empty] | 6.667172 | 0.686016 | 6.591084
720 | [8 empty] | 7.557771 | 0.623361 | 7.025771
721 | Batch 145 | Sub-Angular | 0.55 | 185 | 0.4 | 0.6 | 0.6 | 0.4 | 6.776242 | 0.707335 | 7.018651 | 179 | 0.967
722 | [8 empty] | 7.514755 | 0.73615 | 4.179779
723 | [8 empty] | 6.847977 | 0.746615 | 5.193536
724 | [8 empty] | 6.785884 | 0.657951 | 6.726394
725 | [8 empty] | 6.686486 | 0.747758 | 6.455786
726 | Batch 146 | Sub-Angular | 0.55 | 185 | 0.4 | 0.6 | 0.5 | 0.5 | 7.177734 | 0.740686 | 5.987279 | 182 | 0.97
727 | [8 empty] | 7.373166 | 0.698005 | 4.325219
728 | [8 empty] | 7.061389 | 0.628514 | 4.772055
729 | [8 empty] | 6.882997 | 0.649852 | 5.017974
730 | [8 empty] | 7.243583 | 0.654071 | 6.198714
731 | Batch 147 | Sub-Angular | 0.55 | 185 | 0.4 | 0.6 | 0.4 | 0.6 | 6.747532 | 0.632127 | 4.517946 | 181 | 0.972
732 | [8 empty] | 7.070513 | 0.658906 | 4.057717
733 | [8 empty] | 7.423526 | 0.73356 | 5.669191
734 | [8 empty] | 7.171209 | 0.643662 | 4.642067
735 | [8 empty] | 6.85346 | 0.690103 | 5.984431
736 | Batch 148 | Sub-Angular | 0.55 | 185 | 0.5 | 0.5 | 0.6 | 0.4 | 7.120553 | 0.68203 | 4.944891 | 165 | 0.973
737 | [8 empty] | 7.100862 | 0.671767 | 4.491078
738 | [8 empty] | 6.902598 | 0.664352 | 6.085816
739 | [8 empty] | 7.371566 | 0.755995 | 5.268186
740 | [8 empty] | 6.785515 | 0.692641 | 5.898217
741 | Batch 149 | Sub-Angular | 0.55 | 185 | 0.5 | 0.5 | 0.5 | 0.5 | 6.844156 | 0.734282 | 4.996449 | 168 | 0.974
742 | [8 empty] | 7.473159 | 0.697977 | 4.64049
743 | [8 empty] | 7.134447 | 0.665689 | 5.586097
744 | [8 empty] | 7.008658 | 0.673714 | 5.057784
745 | [8 empty] | 6.697339 | 0.683307 | 5.764766
746 | Batch 150 | Sub-Angular | 0.55 | 185 | 0.5 | 0.5 | 0.4 | 0.6 | 7.095749 | 0.724417 | 5.261359 | 174 | 0.977
747 | [8 empty] | 7.285118 | 0.718999 | 5.940667
748 | [8 empty] | 7.015768 | 0.626636 | 6.190763
749 | [8 empty] | 7.085388 | 0.680336 | 6.516445
750 | [8 empty] | 6.701659 | 0.617346 | 4.166078
751 | Batch 151 | Sub-Angular | 0.55 | 185 | 0.6 | 0.4 | 0.6 | 0.4 | 7.314369 | 0.661077 | 5.335651 | 154 | 0.971
752 | [8 empty] | 7.051919 | 0.679644 | 5.451667
753 | [8 empty] | 7.642669 | 0.618903 | 5.313638
754 | [8 empty] | 7.326893 | 0.663536 | 6.944455
755 | [8 empty] | 6.848901 | 0.735627 | 4.33863
756 | Batch 152 | Sub-Angular | 0.55 | 185 | 0.6 | 0.4 | 0.5 | 0.5 | 7.000762 | 0.696521 | 5.381413 | 161 | 0.97
757 | [8 empty] | 7.532754 | 0.684563 | 4.745941
758 | [8 empty] | 7.041527 | 0.756201 | 4.233452
759 | [8 empty] | 6.806838 | 0.610974 | 6.32129
760 | [8 empty] | 7.016294 | 0.690549 | 4.217668
761 | Batch 153 | Sub-Angular | 0.55 | 185 | 0.6 | 0.4 | 0.4 | 0.6 | 7.254854 | 0.705387 | 4.995167 | 166 | 0.974
762 | [8 empty] | 7.398697 | 0.748283 | 5.332859
763 | [8 empty] | 7.121527 | 0.66989 | 5.448263
764 | [8 empty] | 7.065104 | 0.642503 | 4.682125
765 | [8 empty] | 7.062619 | 0.658577 | 5.383726
766 | Batch 154 | Sub-Angular | 0.55 | 200 | 0.4 | 0.6 | 0.6 | 0.4 | 7.024643 | 0.658461 | 4.721861 | 210 | 0.985
767 | [8 empty] | 7.008139 | 0.666256 | 5.202901
768 | [8 empty] | 7.033384 | 0.681199 | 5.54678
769 | [8 empty] | 7.37286 | 0.733647 | 4.233994
770 | [8 empty] | 6.937328 | 0.67662 | 4.477044
771 | Batch 155 | Sub-Angular | 0.55 | 200 | 0.4 | 0.6 | 0.5 | 0.5 | 7.243205 | 0.681944 | 5.667113 | 223 | 0.993
772 | [8 empty] | 7.134662 | 0.678949 | 5.020971
773 | [8 empty] | 6.836888 | 0.645988 | 4.691105
774 | [8 empty] | 7.11799 | 0.673104 | 5.037045
775 | [8 empty] | 7.158531 | 0.650894 | 6.393955
776 | Batch 156 | Sub-Angular | 0.55 | 200 | 0.4 | 0.6 | 0.4 | 0.6 | 7.513578 | 0.663222 | 4.118114 | 228 | 0.995
777 | [8 empty] | 7.269552 | 0.658944 | 6.099044
778 | [8 empty] | 6.773349 | 0.746602 | 7.125776
779 | [8 empty] | 7.74904 | 0.694232 | 6.350311
780 | [8 empty] | 7.281474 | 0.683005 | 4.252862
781 | Batch 157 | Sub-Angular | 0.55 | 200 | 0.5 | 0.5 | 0.6 | 0.4 | 6.75406 | 0.634576 | 4.817474 | 203 | 0.983
782 | [8 empty] | 6.978876 | 0.677365 | 7.052782
783 | [8 empty] | 6.881054 | 0.643511 | 5.761556
784 | [8 empty] | 7.099979 | 0.613195 | 6.02715
785 | [8 empty] | 7.557902 | 0.661115 | 6.600291
786 | Batch 158 | Sub-Angular | 0.55 | 200 | 0.5 | 0.5 | 0.5 | 0.5 | 7.242983 | 0.691708 | 4.627209 | 208 | 0.987
787 | [8 empty] | 7.213529 | 0.659866 | 7.094343
788 | [8 empty] | 7.592151 | 0.720329 | 6.157848
789 | [8 empty] | 7.544417 | 0.636856 | 5.537086
790 | [8 empty] | 7.148707 | 0.679867 | 6.728176
791 | Batch 159 | Sub-Angular | 0.55 | 200 | 0.5 | 0.5 | 0.4 | 0.6 | 7.555342 | 0.620895 | 6.018082 | 210 | 0.989
792 | [8 empty] | 7.012644 | 0.628053 | 4.825618
793 | [8 empty] | 6.882031 | 0.666057 | 6.956359
794 | [8 empty] | 7.09401 | 0.736504 | 6.098718
795 | [8 empty] | 7.203769 | 0.748444 | 5.650782
796 | Batch 160 | Sub-Angular | 0.55 | 200 | 0.6 | 0.4 | 0.6 | 0.4 | 6.710157 | 0.644552 | 4.590639 | 184 | 0.976
797 | [8 empty] | 7.395929 | 0.640168 | 4.79406
798 | [8 empty] | 6.898615 | 0.612771 | 5.248235
799 | [8 empty] | 7.120164 | 0.741826 | 5.49897
800 | [8 empty] | 6.981681 | 0.717879 | 4.503929
801 | Batch 161 | Sub-Angular | 0.55 | 200 | 0.6 | 0.4 | 0.5 | 0.5 | 7.059453 | 0.706792 | 5.711132 | 192 | 0.98
802 | [8 empty] | 6.811395 | 0.719214 | 4.3283
803 | [8 empty] | 7.243366 | 0.672945 | 6.804181
804 | [8 empty] | 7.050668 | 0.647389 | 5.00186
805 | [8 empty] | 7.140482 | 0.634841 | 7.038412
806 | Batch 162 | Sub-Angular | 0.55 | 200 | 0.6 | 0.4 | 0.4 | 0.6 | 7.275346 | 0.678926 | 5.478295 | 196 | 0.983
807 | [8 empty] | 6.726199 | 0.723306 | 6.464463
808 | [8 empty] | 7.574824 | 0.702825 | 4.869503
809 | [8 empty] | 7.085947 | 0.757041 | 4.142089
810 | [8 empty] | 7.171091 | 0.732084 | 5.438146
811 | Batch 163 | Sub-Rounded | 0.4 | 160 | 0.4 | 0.6 | 0.6 | 0.4 | 6.256276 | 0.755982 | 6.159422 | 2 | 0.791
812 | [8 empty] | 5.744934 | 0.803876 | 6.138645
813 | [8 empty] | 5.579664 | 0.77504 | 6.183055
814 | [8 empty] | 6.360249 | 0.77112 | 6.769516
815 | [8 empty] | 6.496964 | 0.790269 | 6.171321
816 | Batch 164 | Sub-Rounded | 0.4 | 160 | 0.4 | 0.6 | 0.5 | 0.5 | 5.998464 | 0.786819 | 5.183599 | 3 | 0.798
817 | [8 empty] | 6.701671 | 0.746162 | 6.502954
818 | [8 empty] | 5.983989 | 0.812481 | 6.070549
819 | [8 empty] | 6.332591 | 0.809375 | 6.106877
820 | [8 empty] | 5.713738 | 0.797877 | 6.346887
821 | Batch 165 | Sub-Rounded | 0.4 | 160 | 0.4 | 0.6 | 0.4 | 0.6 | 5.896206 | 0.791677 | 6.430831 | 3 | 0.796
822 | [8 empty] | 5.759565 | 0.781744 | 7.102352
823 | [8 empty] | 5.946063 | 0.825314 | 6.736816
824 | [8 empty] | 6.008205 | 0.781412 | 6.343009
825 | [8 empty] | 6.141679 | 0.775626 | 5.730928
826 | Batch 166 | Sub-Rounded | 0.4 | 160 | 0.5 | 0.5 | 0.6 | 0.4 | 6.003492 | 0.770795 | 5.531662 | 0 | 0.783
827 | [8 empty] | 5.902232 | 0.822396 | 6.440958
828 | [8 empty] | 5.96603 | 0.792071 | 7.208728
829 | [8 empty] | 6.38299 | 0.779407 | 6.293362
830 | [8 empty] | 6.07709 | 0.788722 | 6.186655
831 | Batch 167 | Sub-Rounded | 0.4 | 160 | 0.5 | 0.5 | 0.5 | 0.5 | 6.208131 | 0.783141 | 6.646781 | 1 | 0.786
832 | [8 empty] | 6.028239 | 0.818639 | 5.215189
833 | [8 empty] | 5.463041 | 0.791003 | 6.038144
834 | [8 empty] | 5.61236 | 0.758869 | 6.616918
835 | [8 empty] | 5.610347 | 0.794534 | 6.893125
836 | Batch 168 | Sub-Rounded | 0.4 | 160 | 0.5 | 0.5 | 0.4 | 0.6 | 6.44004 | 0.780855 | 6.089808 | 3 | 0.78
837 | [8 empty] | 6.375565 | 0.78473 | 6.534885
838 | [8 empty] | 5.709163 | 0.811975 | 6.442307
839 | [8 empty] | 5.914687 | 0.820867 | 6.82745
840 | [8 empty] | 5.89277 | 0.774376 | 5.460592
841 | Batch 169 | Sub-Rounded | 0.4 | 160 | 0.6 | 0.4 | 0.6 | 0.4 | 6.273753 | 0.82697 | 6.673082 | 0 | 0.784
842 | [8 empty] | 6.185612 | 0.762038 | 5.171221
843 | [8 empty] | 6.681286 | 0.77888 | 6.374112
844 | [8 empty] | 6.484279 | 0.789388 | 5.825702
845 | [8 empty] | 5.851451 | 0.80387 | 5.602944
846 | Batch 170 | Sub-Rounded | 0.4 | 160 | 0.6 | 0.4 | 0.5 | 0.5 | 6.220618 | 0.787427 | 6.895006 | 0 | 0.783
847 | [8 empty] | 5.921248 | 0.793494 | 6.742318
848 | [8 empty] | 6.510275 | 0.759632 | 5.384263
849 | [8 empty] | 6.521399 | 0.772017 | 6.874346
850 | [8 empty] | 5.493288 | 0.791006 | 5.540647
851 | Batch 171 | Sub-Rounded | 0.4 | 160 | 0.6 | 0.4 | 0.4 | 0.6 | 6.524229 | 0.785715 | 6.201134 | 1 | 0.788
852 | [8 empty] | 6.493512 | 0.812066 | 6.051396
853 | [8 empty] | 5.545494 | 0.784912 | 6.34583
854 | [8 empty] | 5.581179 | 0.811445 | 6.853632
855 | [8 empty] | 6.158226 | 0.746695 | 6.723676
856 | Batch 172 | Sub-Rounded | 0.4 | 175 | 0.4 | 0.6 | 0.6 | 0.4 | 6.544181 | 0.809008 | 6.515621 | 14 | 0.822
857 | [8 empty] | 6.598624 | 0.806642 | 6.731993
858 | [8 empty] | 5.878553 | 0.789697 | 6.608358
859 | [8 empty] | 6.044141 | 0.786854 | 5.811212
860 | [8 empty] | 6.389125 | 0.795777 | 5.746036
861 | Batch 173 | Sub-Rounded | 0.4 | 175 | 0.4 | 0.6 | 0.5 | 0.5 | 5.551523 | 0.788406 | 5.924435 | 16 | 0.823
862 | [8 empty] | 6.595057 | 0.778194 | 6.623382
863 | [8 empty] | 6.096914 | 0.789433 | 6.082968
864 | [8 empty] | 6.046116 | 0.786636 | 7.947608
865 | [8 empty] | 6.481664 | 0.777628 | 5.672541
866 | Batch 174 | Sub-Rounded | 0.4 | 175 | 0.4 | 0.6 | 0.4 | 0.6 | 6.656074 | 0.800563 | 5.470938 | 19 | 0.825
867 | [8 empty] | 6.295182 | 0.800113 | 6.817461
868 | [8 empty] | 6.017078 | 0.792495 | 7.288603
869 | [8 empty] | 5.878953 | 0.804464 | 6.627972
870 | [8 empty] | 6.446107 | 0.789565 | 6.866021
871 | Batch 175 | Sub-Rounded | 0.4 | 175 | 0.5 | 0.5 | 0.6 | 0.4 | 5.710594 | 0.790889 | 7.291844 | 9 | 0.809
872 | [8 empty] | 6.245471 | 0.792806 | 6.195521
873 | [8 empty] | 5.912666 | 0.812281 | 5.237244
874 | [8 empty] | 6.284083 | 0.8186 | 5.879649
875 | [8 empty] | 6.14621 | 0.821219 | 6.950445
876 | Batch 176 | Sub-Rounded | 0.4 | 175 | 0.5 | 0.5 | 0.5 | 0.5 | 6.133639 | 0.753821 | 5.222304 | 10 | 0.81
877 | [8 empty] | 6.113463 | 0.806752 | 6.287502
878 | [8 empty] | 6.496005 | 0.805622 | 6.44593
879 | [8 empty] | 6.458324 | 0.756282 | 6.035754
880 | [8 empty] | 6.281336 | 0.753667 | 6.785126
881 | Batch 177 | Sub-Rounded | 0.4 | 175 | 0.5 | 0.5 | 0.4 | 0.6 | 6.357338 | 0.775681 | 6.682117 | 12 | 0.811
882 | [8 empty] | 6.076852 | 0.784996 | 7.937264
883 | [8 empty] | 6.091311 | 0.805214 | 6.710375
884 | [8 empty] | 6.034386 | 0.805212 | 5.82389
885 | [8 empty] | 5.733666 | 0.8077 | 5.858218
886 | Batch 178 | Sub-Rounded | 0.4 | 175 | 0.6 | 0.4 | 0.6 | 0.4 | 6.386461 | 0.774532 | 5.66368 | 2 | 0.804
887 | [8 empty] | 6.422282 | 0.785002 | 6.949997
888 | [8 empty] | 6.066892 | 0.788828 | 5.854587
889 | [8 empty] | 5.47822 | 0.838633 | 6.212659
890 | [8 empty] | 6.63472 | 0.829185 | 6.803637
891 | Batch 179 | Sub-Rounded | 0.4 | 175 | 0.6 | 0.4 | 0.5 | 0.5 | 6.207047 | 0.791059 | 5.741643 | 5 | 0.808
892 | [8 empty] | 6.504703 | 0.760933 | 6.05157
893 | [8 empty] | 6.399835 | 0.776521 | 4.935594
894 | [8 empty] | 5.844089 | 0.788765 | 5.482761
895 | [8 empty] | 6.692649 | 0.810421 | 5.853935
896 | Batch 180 | Sub-Rounded | 0.4 | 175 | 0.6 | 0.4 | 0.4 | 0.6 | 5.756865 | 0.767145 | 6.563124 | 8 | 0.81
897 | [8 empty] | 5.563408 | 0.791376 | 7.123937
898 | [8 empty] | 5.833486 | 0.800294 | 6.250007
899 | [8 empty] | 6.133966 | 0.766212 | 6.45179
900 | [8 empty] | 6.122731 | 0.767467 | 6.384444
901 | Batch 181 | Sub-Rounded | 0.4 | 190 | 0.4 | 0.6 | 0.6 | 0.4 | 6.286952 | 0.779719 | 7.045517 | 29 | 0.847
902 | [8 empty] | 6.188658 | 0.825982 | 6.907511
903 | [8 empty] | 5.673179 | 0.787172 | 6.46068
904 | [8 empty] | 6.125271 | 0.80572 | 5.534343
905 | [8 empty] | 6.174158 | 0.763354 | 6.914744
906 | Batch 182 | Sub-Rounded | 0.4 | 190 | 0.4 | 0.6 | 0.5 | 0.5 | 6.35931 | 0.792278 | 6.538092 | 32 | 0.853
907 | [8 empty] | 6.565301 | 0.783211 | 7.148057
908 | [8 empty] | 5.553451 | 0.775559 | 6.241758
909 | [8 empty] | 6.040104 | 0.776976 | 7.671682
910 | [8 empty] | 5.974796 | 0.776802 | 6.004542
911 | Batch 183 | Sub-Rounded | 0.4 | 190 | 0.4 | 0.6 | 0.4 | 0.6 | 5.943015 | 0.826081 | 7.412061 | 34 | 0.854
912 | [8 empty] | 6.051937 | 0.777978 | 6.346334
913 | [8 empty] | 6.245714 | 0.834597 | 5.891048
914 | [8 empty] | 5.512 | 0.757791 | 5.449613
915 | [8 empty] | 6.473987 | 0.796114 | 6.154417
916 | Batch 184 | Sub-Rounded | 0.4 | 190 | 0.5 | 0.5 | 0.6 | 0.4 | 6.044897 | 0.807569 | 7.289663 | 27 | 0.85
917 | [8 empty] | 5.721216 | 0.779479 | 6.852001
918 | [8 empty] | 6.105527 | 0.819084 | 6.760069
919 | [8 empty] | 6.007021 | 0.830586 | 4.55011
920 | [8 empty] | 6.412375 | 0.789615 | 6.775991
921 | Batch 185 | Sub-Rounded | 0.4 | 190 | 0.5 | 0.5 | 0.5 | 0.5 | 6.293718 | 0.786863 | 6.664142 | 29 | 0.851
922 | [8 empty] | 5.770636 | 0.793573 | 5.866778
923 | [8 empty] | 6.320274 | 0.807107 | 5.810924
924 | [8 empty] | 5.691529 | 0.790311 | 6.261657
925 | [8 empty] | 5.460553 | 0.819267 | 7.507111
926 | Batch 186 | Sub-Rounded | 0.4 | 190 | 0.5 | 0.5 | 0.4 | 0.6 | 6.424109 | 0.783538 | 5.502503 | 32 | 0.853
927 | [8 empty] | 6.404321 | 0.789287 | 5.954838
928 | [8 empty] | 6.634785 | 0.810695 | 7.24529
929 | [8 empty] | 6.051283 | 0.814954 | 5.941609
930 | [8 empty] | 5.640641 | 0.806645 | 6.000666
931 | Batch 187 | Sub-Rounded | 0.4 | 190 | 0.6 | 0.4 | 0.6 | 0.4 | 5.536886 | 0.837977 | 6.333829 | 21 | 0.837
932 | [8 empty] | 5.758739 | 0.817509 | 5.368244
933 | [8 empty] | 5.823867 | 0.80701 | 6.421923
934 | [8 empty] | 6.631774 | 0.782922 | 5.391082
935 | [8 empty] | 6.569985 | 0.801621 | 6.90163
936 | Batch 188 | Sub-Rounded | 0.4 | 190 | 0.6 | 0.4 | 0.5 | 0.5 | 5.73038 | 0.801359 | 6.265617 | 24 | 0.843
937 | [8 empty] | 6.169186 | 0.780914 | 7.909879
938 | [8 empty] | 6.105091 | 0.827158 | 6.465834
939 | [8 empty] | 5.822159 | 0.762872 | 7.248106
940 | [8 empty] | 6.180719 | 0.825202 | 5.323555
941 | Batch 189 | Sub-Rounded | 0.4 | 190 | 0.6 | 0.4 | 0.4 | 0.6 | 5.663894 | 0.784306 | 6.17525 | 28 | 0.85
942 | [8 empty] | 5.425955 | 0.780595 | 6.49634
943 | [8 empty] | 5.906513 | 0.793517 | 7.522142
944 | [8 empty] | 5.963795 | 0.790414 | 5.051235
945 | [8 empty] | 6.416477 | 0.782535 | 6.977648
946 | Batch 190 | Sub-Rounded | 0.47 | 160 | 0.4 | 0.6 | 0.6 | 0.4 | 5.953903 | 0.806759 | 6.689742 | 35 | 0.854
947 | [8 empty] | 5.766314 | 0.771067 | 7.369146
948 | [8 empty] | 5.758247 | 0.783662 | 6.777016
949 | [8 empty] | 6.638167 | 0.772799 | 6.300871
950 | [8 empty] | 6.05597 | 0.818478 | 5.887168
951 | Batch 191 | Sub-Rounded | 0.47 | 160 | 0.4 | 0.6 | 0.5 | 0.5 | 5.910104 | 0.771727 | 5.363276 | 38 | 0.857
952 | [8 empty] | 6.031724 | 0.818257 | 6.40424
953 | [8 empty] | 6.016866 | 0.762664 | 6.125093
954 | [8 empty] | 5.826399 | 0.780091 | 7.720114
955 | [8 empty] | 5.885495 | 0.760341 | 5.822721
956 | Batch 192 | Sub-Rounded | 0.47 | 160 | 0.4 | 0.6 | 0.4 | 0.6 | 5.835035 | 0.755462 | 6.494354 | 41 | 0.859
957 | [8 empty] | 5.728858 | 0.778978 | 5.131935
958 | [8 empty] | 6.443557 | 0.790864 | 5.97816
959 | [8 empty] | 6.198267 | 0.782537 | 6.451634
960 | [8 empty] | 5.886552 | 0.780677 | 6.857471
961 | Batch 193 | Sub-Rounded | 0.47 | 160 | 0.5 | 0.5 | 0.6 | 0.4 | 5.615112 | 0.772621 | 7.307533 | 34 | 0.852
962 | [8 empty] | 5.579261 | 0.808302 | 6.231489
963 | [8 empty] | 6.288624 | 0.777796 | 5.457691
964 | [8 empty] | 6.561426 | 0.762184 | 6.593474
965 | [8 empty] | 6.203629 | 0.829473 | 6.636117
966 | Batch 194 | Sub-Rounded | 0.47 | 160 | 0.5 | 0.5 | 0.5 | 0.5 | 6.36693 | 0.812474 | 6.617852 | 37 | 0.855
967 | [8 empty] | 5.650783 | 0.7686 | 5.758354
968 | [8 empty] | 6.227942 | 0.793928 | 7.080594
969 | [8 empty] | 6.296845 | 0.780298 | 6.326704
970 | [8 empty] | 6.210383 | 0.76871 | 6.767959
971 | Batch 195 | Sub-Rounded | 0.47 | 160 | 0.5 | 0.5 | 0.4 | 0.6 | 6.603021 | 0.774396 | 7.182043 | 41 | 0.86
972 | [8 empty] | 6.316779 | 0.816817 | 6.702663
973 | [8 empty] | 6.657821 | 0.810626 | 6.469927
974 | [8 empty] | 5.831668 | 0.755767 | 7.815679
975 | [8 empty] | 6.112951 | 0.768574 | 6.439055
976 | Batch 196 | Sub-Rounded | 0.47 | 160 | 0.6 | 0.4 | 0.6 | 0.4 | 6.166267 | 0.763006 | 6.049907 | 25 | 0.849
977 | [8 empty] | 6.133831 | 0.759755 | 6.344062
978 | [8 empty] | 6.086249 | 0.795664 | 7.33253
979 | [8 empty] | 6.131964 | 0.809395 | 6.348926
980 | [8 empty] | 6.058556 | 0.803596 | 6.637841
981 | Batch 197 | Sub-Rounded | 0.47 | 160 | 0.6 | 0.4 | 0.5 | 0.5 | 6.084563 | 0.783497 | 7.125551 | 28 | 0.851
982 | [8 empty] | 6.097533 | 0.800685 | 5.893507
983 | [8 empty] | 6.614746 | 0.832921 | 5.018314
984 | [8 empty] | 6.371621 | 0.757548 | 6.479234
985 | [8 empty] | 6.55173 | 0.797112 | 6.428982
986 | Batch 198 | Sub-Rounded | 0.47 | 160 | 0.6 | 0.4 | 0.4 | 0.6 | 5.913366 | 0.798039 | 5.824894 | 30 | 0.853
987 | [8 empty] | 6.077764 | 0.785415 | 6.891454
988 | [8 empty] | 5.691509 | 0.800015 | 6.701433
989 | [8 empty] | 6.028596 | 0.802248 | 5.545846
990 | [8 empty] | 6.050733 | 0.823452 | 6.637005
991 | Batch 199 | Sub-Rounded | 0.47 | 175 | 0.4 | 0.6 | 0.6 | 0.4 | 5.621903 | 0.834417 | 6.121914 | 37 | 0.857
992 | [8 empty] | 6.553008 | 0.794502 | 5.193931
993 | [8 empty] | 5.932821 | 0.775965 | 6.58994
994 | [8 empty] | 6.399185 | 0.791305 | 6.23072
995 | [8 empty] | 6.1223 | 0.796021 | 5.725909
996 | Batch 200 | Sub-Rounded | 0.47 | 175 | 0.4 | 0.6 | 0.5 | 0.5 | 5.616154 | 0.810154 | 6.640413 | 40 | 0.859
997 | [8 empty] | 6.337489 | 0.821186 | 6.615282
998 | [8 empty] | 5.5986 | 0.824437 | 5.846868
999 | [8 empty] | 5.943872 | 0.777767 | 6.552013
1000 | [8 empty] | 5.47441 | 0.786279 | 6.995275
1001 | Batch 201 | Sub-Rounded | 0.47 | 175 | 0.4 | 0.6 | 0.4 | 0.6 | 5.964463 | 0.784747 | 5.749428 | 42 | 0.86
1002 | [8 empty] | 5.786998 | 0.806156 | 6.537979
1003 | [8 empty] | 5.642691 | 0.778847 | 6.265311
1004 | [8 empty] | 5.9765 | 0.77616 | 7.897317
1005 | [8 empty] | 5.936353 | 0.779564 | 4.920439
1006 | Batch 202 | Sub-Rounded | 0.47 | 175 | 0.5 | 0.5 | 0.6 | 0.4 | 5.769841 | 0.812285 | 6.764684 | 40 | 0.858
1007 | [8 empty] | 6.365145 | 0.771069 | 6.042494
1008 | [8 empty] | 6.074536 | 0.787678 | 6.191072
1009 | [8 empty] | 5.849032 | 0.763096 | 7.634537
1010 | [8 empty] | 6.302574 | 0.770388 | 6.257141
1011 | Batch 203 | Sub-Rounded | 0.47 | 175 | 0.5 | 0.5 | 0.5 | 0.5 | 6.626176 | 0.756118 | 7.879242 | 42 | 0.86
1012 | [8 empty] | 6.126961 | 0.779509 | 5.944496
1013 | [8 empty] | 6.260389 | 0.815856 | 6.516074
1014 | [8 empty] | 6.402079 | 0.752406 | 5.909379
1015 | [8 empty] | 6.377388 | 0.774801 | 5.765276
1016 | Batch 204 | Sub-Rounded | 0.47 | 175 | 0.5 | 0.5 | 0.4 | 0.6 | 6.587433 | 0.787717 | 6.308379 | 44 | 0.863
1017 | [8 empty] | 6.09858 | 0.765997 | 6.059564
1018 | [8 empty] | 6.024875 | 0.782858 | 6.409338
1019 | [8 empty] | 5.907917 | 0.757172 | 4.745413
1020 | [8 empty] | 6.024578 | 0.81161 | 7.707279
1021 | Batch 205 | Sub-Rounded | 0.47 | 175 | 0.6 | 0.4 | 0.6 | 0.4 | 5.695016 | 0.811964 | 6.142904 | 38 | 0.858
1022 | [8 empty] | 6.587433 | 0.798464 | 7.520112
1023 | [8 empty] | 6.098298 | 0.787602 | 5.537107
1024 | [8 empty] | 6.198515 | 0.780562 | 6.474267
1025 | [8 empty] | 6.431526 | 0.751193 | 8.545526
1026 | Batch 206 | Sub-Rounded | 0.47 | 175 | 0.6 | 0.4 | 0.5 | 0.5 | 5.837894 | 0.800538 | 5.636172 | 40 | 0.863
1027 | [8 empty] | 6.316532 | 0.808554 | 5.18508
1028 | [8 empty] | 5.704314 | 0.793549 | 5.869242
1029 | [8 empty] | 6.0071 | 0.798655 | 6.604029
1030 | [8 empty] | 5.701204 | 0.754567 | 6.763283
1031 | Batch 207 | Sub-Rounded | 0.47 | 175 | 0.6 | 0.4 | 0.4 | 0.6 | 6.281669 | 0.838074 | 7.193792 | 45 | 0.867
1032 | [8 empty] | 6.307701 | 0.813973 | 6.077995
1033 | [8 empty] | 6.712707 | 0.792443 | 5.107959
1034 | [8 empty] | 6.152387 | 0.809639 | 5.949629
1035 | [8 empty] | 6.407098 | 0.778604 | 7.157633
1036 | Batch 208 | Sub-Rounded | 0.47 | 190 | 0.4 | 0.6 | 0.6 | 0.4 | 5.623643 | 0.797888 | 6.599107 | 70 | 0.852
1037 | [8 empty] | 5.562084 | 0.822986 | 4.852198
1038 | [8 empty] | 6.005225 | 0.77347 | 6.238048
1039 | [8 empty] | 6.013253 | 0.791388 | 7.271526
1040 | [8 empty] | 5.800224 | 0.799237 | 7.796752
1041 | Batch 209 | Sub-Rounded | 0.47 | 190 | 0.4 | 0.6 | 0.5 | 0.5 | 6.182549 | 0.788023 | 6.668349 | 74 | 0.854
1042 | [8 empty] | 6.324891 | 0.784755 | 6.486358
1043 | [8 empty] | 5.769312 | 0.784816 | 5.369026
1044 | [8 empty] | 5.710252 | 0.756132 | 5.655271
1045 | [8 empty] | 5.774471 | 0.79757 | 6.297154
1046 | Batch 210 | Sub-Rounded | 0.47 | 190 | 0.4 | 0.6 | 0.4 | 0.6 | 6.057813 | 0.777989 | 6.626173 | 78 | 0.858
1047 | [8 empty] | 6.316153 | 0.783044 | 6.681687
1048 | [8 empty] | 6.461151 | 0.825231 | 5.918493
1049 | [8 empty] | 6.286985 | 0.767652 | 5.432671
1050 | [8 empty] | 6.171813 | 0.800537 | 5.702474
1051 | Batch 211 | Sub-Rounded | 0.47 | 190 | 0.5 | 0.5 | 0.6 | 0.4 | 6.060352 | 0.770105 | 5.429043 | 62 | 0.862
1052 | [8 empty] | 6.230425 | 0.795813 | 6.727278
1053 | [8 empty] | 5.993895 | 0.780382 | 4.595965
1054 | [8 empty] | 5.70468 | 0.83594 | 6.023001
1055 | [8 empty] | 5.972496 | 0.780244 | 6.587725
1056 | Batch 212 | Sub-Rounded | 0.47 | 190 | 0.5 | 0.5 | 0.5 | 0.5 | 6.288606 | 0.809021 | 7.360829 | 63 | 0.864
1057 | [8 empty] | 5.728368 | 0.790215 | 6.314737
1058 | [8 empty] | 6.362492 | 0.773055 | 6.985337
1059 | [8 empty] | 6.450645 | 0.762554 | 5.975606
1060 | [8 empty] | 6.345855 | 0.781612 | 5.726542
1061 | Batch 213 | Sub-Rounded | 0.47 | 190 | 0.5 | 0.5 | 0.4 | 0.6 | 5.767378 | 0.812718 | 5.777027 | 69 | 0.88
1062 | [8 empty] | 5.915976 | 0.830492 | 7.364667
1063 | [8 empty] | 5.895861 | 0.807279 | 6.980245
1064 | [8 empty] | 6.04677 | 0.782953 | 6.61478
1065 | [8 empty] | 6.256269 | 0.808735 | 8.572742
1066 | Batch 214 | Sub-Rounded | 0.47 | 190 | 0.6 | 0.4 | 0.6 | 0.4 | 5.741374 | 0.764659 | 6.240002 | 70 | 0.872
1067 | [8 empty] | 5.833058 | 0.800642 | 6.71065
1068 | [8 empty] | 5.964781 | 0.812321 | 6.485124
1069 | [8 empty] | 6.410434 | 0.762352 | 6.103324
1070 | [8 empty] | 5.583783 | 0.765635 | 7.933487
1071 | Batch 215 | Sub-Rounded | 0.47 | 190 | 0.6 | 0.4 | 0.5 | 0.5 | 5.967374 | 0.817485 | 7.349718 | 76 | 0.88
1072 | [8 empty] | 6.101309 | 0.804875 | 5.254175
1073 | [8 empty] | 6.628287 | 0.794909 | 5.974999
1074 | [8 empty] | 5.79977 | 0.75932 | 6.572192
1075 | [8 empty] | 6.294142 | 0.770517 | 6.828068
1076 | Batch 216 | Sub-Rounded | 0.47 | 190 | 0.6 | 0.4 | 0.4 | 0.6 | 6.084091 | 0.80129 | 5.290974 | 81 | 0.884
1077 | [8 empty] | 5.402205 | 0.78523 | 4.636864
1078 | [8 empty] | 5.894581 | 0.771397 | 4.888665
1079 | [8 empty] | 6.1616 | 0.824322 | 6.212046
1080 | [8 empty] | 5.750599 | 0.810265 | 6.188905
1081 | Batch 217 | Sub-Rounded | 0.55 | 160 | 0.4 | 0.6 | 0.6 | 0.4 | 6.321682 | 0.825689 | 6.512257 | 122 | 0.956
1082 | [8 empty] | 6.095817 | 0.806256 | 5.70832
1083 | [8 empty] | 6.385594 | 0.78103 | 5.38054
1084 | [8 empty] | 5.946762 | 0.779584 | 4.804529
1085 | [8 empty] | 6.107347 | 0.789071 | 6.500697
1086 | Batch 218 | Sub-Rounded | 0.55 | 160 | 0.4 | 0.6 | 0.5 | 0.5 | 6.135358 | 0.755556 | 6.530165 | 128 | 0.948
1087 | [8 empty] | 5.761331 | 0.788216 | 6.979359
1088 | [8 empty] | 5.9863 | 0.817151 | 6.833557
1089 | [8 empty] | 6.121435 | 0.791256 | 6.125801
1090 | [8 empty] | 5.85941 | 0.771706 | 7.23626
1091 | Batch 219 | Sub-Rounded | 0.55 | 160 | 0.4 | 0.6 | 0.4 | 0.6 | 5.640725 | 0.759099 | 6.164991 | 135 | 0.957
1092 | [8 empty] | 6.017536 | 0.772277 | 5.786802
1093 | [8 empty] | 6.142718 | 0.751273 | 5.88794
1094 | [8 empty] | 6.350792 | 0.784117 | 5.841623
1095 | [8 empty] | 6.501167 | 0.793793 | 4.701636
1096 | Batch 220 | Sub-Rounded | 0.55 | 160 | 0.5 | 0.5 | 0.6 | 0.4 | 6.368687 | 0.804241 | 6.376048 | 120 | 0.946
1097 | [8 empty] | 6.54433 | 0.827054 | 6.443513
1098 | [8 empty] | 6.373271 | 0.827296 | 6.002098
1099 | [8 empty] | 6.740505 | 0.782825 | 5.748581
1100 | [8 empty] | 6.134973 | 0.761631 | 6.531427
1101 | Batch 221 | Sub-Rounded | 0.55 | 160 | 0.5 | 0.5 | 0.5 | 0.5 | 5.839821 | 0.774608 | 7.501339 | 126 | 0.947
1102 | [8 empty] | 6.027942 | 0.827912 | 6.290909
1103 | [8 empty] | 6.252195 | 0.788277 | 5.897275
1104 | [8 empty] | 6.157363 | 0.770557 | 5.836838
1105 | [8 empty] | 6.090747 | 0.800694 | 6.213023
1106 | Batch 222 | Sub-Rounded | 0.55 | 160 | 0.5 | 0.5 | 0.4 | 0.6 | 6.150219 | 0.799279 | 5.351316 | 130 | 0.954
1107 | [8 empty] | 5.923073 | 0.802278 | 6.172999
1108 | [8 empty] | 5.54515 | 0.768419 | 6.307441
1109 | [8 empty] | 6.382747 | 0.794335 | 7.5935
1110 | [8 empty] | 5.989858 | 0.825543 | 6.943651
1111 | Batch 223 | Sub-Rounded | 0.55 | 160 | 0.6 | 0.4 | 0.6 | 0.4 | 5.788361 | 0.801462 | 7.00895 | 115 | 0.947
1112 | [8 empty] | 6.203272 | 0.809125 | 5.749225
1113 | [8 empty] | 5.967237 | 0.794942 | 6.746396
1114 | [8 empty] | 5.899018 | 0.789706 | 5.441728
1115 | [8 empty] | 6.482812 | 0.786413 | 6.488275
1116 | Batch 224 | Sub-Rounded | 0.55 | 160 | 0.6 | 0.4 | 0.5 | 0.5 | 6.245396 | 0.746598 | 6.56527 | 123 | 0.952
1117 | [8 empty] | 6.410548 | 0.781702 | 5.710675
1118 | [8 empty] | 6.027451 | 0.749283 | 7.705053
1119 | [8 empty] | 6.644239 | 0.780273 | 6.67245
1120 | [8 empty] | 6.64085 | 0.821306 | 4.891288
1121 | Batch 225 | Sub-Rounded | 0.55 | 160 | 0.6 | 0.4 | 0.4 | 0.6 | 5.770697 | 0.783861 | 6.661984 | 128 | 0.953
1122 | [8 empty] | 6.505996 | 0.779883 | 5.969544
1123 | [8 empty] | 5.870688 | 0.780331 | 6.264316
1124 | [8 empty] | 5.736931 | 0.805928 | 6.599181
1125 | [8 empty] | 6.475944 | 0.788067 | 6.544932
1126 | Batch 226 | Sub-Rounded | 0.55 | 175 | 0.4 | 0.6 | 0.6 | 0.4 | 5.422769 | 0.79851 | 4.792915 | 181 | 0.976
1127 | [8 empty] | 6.140049 | 0.82295 | 5.428073
1128 | [8 empty] | 6.12058 | 0.792833 | 6.820454
1129 | [8 empty] | 6.72679 | 0.794833 | 7.201606
1130 | [8 empty] | 5.944568 | 0.816452 | 7.635665
1131 | Batch 227 | Sub-Rounded | 0.55 | 175 | 0.4 | 0.6 | 0.5 | 0.5 | 6.331067 | 0.780976 | 7.563567 | 183 | 0.979
1132 | [8 empty] | 6.245874 | 0.796772 | 4.7811
1133 | [8 empty] | 5.777209 | 0.830801 | 6.818188
1134 | [8 empty] | 5.705687 | 0.784118 | 4.881509
1135 | [8 empty] | 6.569843 | 0.775855 | 7.426872
1136 | Batch 228 | Sub-Rounded | 0.55 | 175 | 0.4 | 0.6 | 0.4 | 0.6 | 6.325226 | 0.79734 | 6.446011 | 187 | 0.988
1137 | [8 empty] | 5.853772 | 0.793572 | 5.44044
1138 | [8 empty] | 6.248426 | 0.824964 | 7.712639
1139 | [8 empty] | 6.118607 | 0.799125 | 6.727683
1140 | [8 empty] | 6.646834 | 0.776665 | 4.899638
1141 | Batch 229 | Sub-Rounded | 0.55 | 175 | 0.5 | 0.5 | 0.6 | 0.4 | 5.581441 | 0.790951 | 6.47494 | 171 | 0.971
1142 | [8 empty] | 5.64772 | 0.799373 | 5.736107
1143 | [8 empty] | 5.44288 | 0.795971 | 6.343577
1144 | [8 empty] | 6.065012 | 0.796803 | 5.927877
1145 | [8 empty] | 6.048663 | 0.776876 | 7.253734
1146 | Batch 230 | Sub-Rounded | 0.55 | 175 | 0.5 | 0.5 | 0.5 | 0.5 | 5.489297 | 0.805422 | 5.237008 | 176 | 0.978
1147 | [8 empty] | 6.643635 | 0.788577 | 6.492201
1148 | [8 empty] | 5.583916 | 0.765168 | 7.571513
1149 | [8 empty] | 6.656015 | 0.82363 | 5.667012
1150 | [8 empty] | 6.210385 | 0.764089 | 6.41522
1151 | Batch 231 | Sub-Rounded | 0.55 | 175 | 0.5 | 0.5 | 0.4 | 0.6 | 5.677839 | 0.830267 | 6.408984 | 180 | 0.979
1152 | [8 empty] | 5.485595 | 0.815365 | 5.765987
1153 | [8 empty] | 6.131309 | 0.792835 | 6.730512
1154 | [8 empty] | 6.517475 | 0.806943 | 6.333305
1155 | [8 empty] | 5.917117 | 0.792577 | 5.582784
1156 | Batch 232 | Sub-Rounded | 0.55 | 175 | 0.6 | 0.4 | 0.6 | 0.4 | 6.344007 | 0.787877 | 7.533892 | 160 | 0.971
1157 | [8 empty] | 5.678861 | 0.803325 | 6.834148
1158 | [8 empty] | 6.371015 | 0.79374 | 6.142825
1159 | [8 empty] | 6.092173 | 0.795105 | 5.804225
1160 | [8 empty] | 6.187994 | 0.806539 | 5.697729
1161 | Batch 233 | Sub-Rounded | 0.55 | 175 | 0.6 | 0.4 | 0.5 | 0.5 | 6.430457 | 0.803737 | 7.15094 | 169 | 0.975
1162 | [8 empty] | 5.955901 | 0.797741 | 6.1577
1163 | [8 empty] | 6.235093 | 0.811711 | 6.594619
1164 | [8 empty] | 5.888489 | 0.805151 | 6.130314
1165 | [8 empty] | 6.119222 | 0.807014 | 6.707809
1166 | Batch 234 | Sub-Rounded | 0.55 | 175 | 0.6 | 0.4 | 0.4 | 0.6 | 5.946288 | 0.803174 | 6.179692 | 171 | 0.978
1167 | [8 empty] | 6.400087 | 0.814705 | 6.814129
1168 | [8 empty] | 5.756678 | 0.769891 | 6.131212
1169 | [8 empty] | 6.146749 | 0.784706 | 6.861529
1170 | [8 empty] | 6.153752 | 0.791965 | 6.748172
1171 | Batch 235 | Sub-Rounded | 0.55 | 190 | 0.4 | 0.6 | 0.6 | 0.4 | 6.374007 | 0.831253 | 6.179237 | 218 | 0.989
1172 | [8 empty] | 6.403966 | 0.788708 | 5.643348
1173 | [8 empty] | 5.594298 | 0.759367 | 5.585414
1174 | [8 empty] | 6.193781 | 0.774249 | 5.729187
1175 | [8 empty] | 6.744719 | 0.781982 | 5.553421
1176 | Batch 236 | Sub-Rounded | 0.55 | 190 | 0.4 | 0.6 | 0.5 | 0.5 | 5.754709 | 0.777604 | 6.887639 | 230 | 0.995
1177 | [8 empty] | 6.231966 | 0.820044 | 6.229719
1178 | [8 empty] | 6.125368 | 0.746891 | 7.395505
1179 | [8 empty] | 6.475149 | 0.765649 | 7.906921
1180 | [8 empty] | 6.076083 | 0.784616 | 6.28079
1181 | Batch 237 | Sub-Rounded | 0.55 | 190 | 0.4 | 0.6 | 0.4 | 0.6 | 5.97085 | 0.817767 | 5.147066 | 235 | 0.997
1182 | [8 empty] | 5.80298 | 0.83702 | 5.988262
1183 | [8 empty] | 6.577236 | 0.79752 | 6.208991
1184 | [8 empty] | 6.626139 | 0.810809 | 5.190025
1185 | [8 empty] | 5.554657 | 0.766804 | 6.082696
1186 | Batch 238 | Sub-Rounded | 0.55 | 190 | 0.5 | 0.5 | 0.6 | 0.4 | 5.999198 | 0.782576 | 6.470237 | 205 | 0.988
1187 | [8 empty] | 6.123678 | 0.752903 | 5.932035
1188 | [8 empty] | 6.356553 | 0.781145 | 5.709221
1189 | [8 empty] | 6.145437 | 0.769249 | 5.716193
1190 | [8 empty] | 6.015517 | 0.770965 | 7.55168
1191 | Batch 239 | Sub-Rounded | 0.55 | 190 | 0.5 | 0.5 | 0.5 | 0.5 | 6.470708 | 0.792606 | 6.148204 | 210 | 0.992
1192 | [8 empty] | 6.333738 | 0.758237 | 5.664871
1193 | [8 empty] | 5.674524 | 0.781334 | 5.994431
1194 | [8 empty] | 6.708282 | 0.786089 | 6.951489
1195 | [8 empty] | 6.59534 | 0.780003 | 5.769603
1196 | Batch 240 | Sub-Rounded | 0.55 | 190 | 0.5 | 0.5 | 0.4 | 0.6 | 6.53786 | 0.778088 | 6.610778 | 212 | 0.992
1197 | [8 empty] | 6.353808 | 0.772013 | 6.788193
1198 | [8 empty] | 6.129286 | 0.807464 | 6.803503
1199 | [8 empty] | 5.806488 | 0.798041 | 7.272627
1200 | [8 empty] | 5.820784 | 0.80616 | 5.866377
1201 | Batch 241 | Sub-Rounded | 0.55 | 190 | 0.6 | 0.4 | 0.6 | 0.4 | 6.190703 | 0.774743 | 7.080124 | 192 | 0.981
1202 | [8 empty] | 5.698003 | 0.804602 | 5.691606
1203 | [8 empty] | 6.359478 | 0.780705 | 5.977383
1204 | [8 empty] | 5.909971 | 0.784237 | 7.125808
1205 | [8 empty] | 5.489596 | 0.802408 | 6.856329
1206 | Batch 242 | Sub-Rounded | 0.55 | 190 | 0.6 | 0.4 | 0.5 | 0.5 | 5.994568 | 0.747317 | 6.264836 | 199 | 0.985
1207 | [8 empty] | 6.686239 | 0.785995 | 5.404209
1208 | [8 empty] | 6.165019 | 0.765574 | 6.66833
1209 | [8 empty] | 6.05179 | 0.800697 | 5.808769
1210 | [8 empty] | 6.101399 | 0.817809 | 5.597121
1211 | Batch 243 | Sub-Rounded | 0.55 | 190 | 0.6 | 0.4 | 0.4 | 0.6 | 6.215954 | 0.782198 | 5.795961 | 200 | 0.989
1212 | [8 empty] | 6.686173 | 0.795458 | 6.441067
1213 | [8 empty] | 5.787886 | 0.832752 | 4.733872
1214 | [8 empty] | 6.117955 | 0.810449 | 6.523465
1215 | [8 empty] | 5.604054 | 0.791843 | 6.388728
1216 | Batch 244 | Rounded | 0.4 | 155 | 0.4 | 0.6 | 0.6 | 0.4 | 3.802183 | 0.818131 | 2.836904 | 14 | 0.819
1217 | [8 empty] | 3.655459 | 0.760367 | 2.551363
1218 | [8 empty] | 3.50134 | 0.897287 | 3.813792
1219 | [8 empty] | 3.24774 | 0.821175 | 2.557245
1220 | [8 empty] | 3.939981 | 0.929911 | 4.255596
1221 | Batch 245 | Rounded | 0.4 | 155 | 0.4 | 0.6 | 0.5 | 0.5 | 3.46489 | 0.87122 | 3.917633 | 15 | 0.821
1222 | [8 empty] | 4.289813 | 0.911392 | 3.967856
1223 | [8 empty] | 3.422931 | 0.829573 | 2.735305
1224 | [8 empty] | 3.722195 | 0.850779 | 3.535759
1225 | [8 empty] | 3.329016 | 0.851098 | 2.457782
1226 | Batch 246 | Rounded | 0.4 | 155 | 0.4 | 0.6 | 0.4 | 0.6 | 3.470876 | 0.83742 | 4.059832 | 17 | 0.823
1227 | [8 empty] | 3.405635 | 0.830896 | 3.601444
1228 | [8 empty] | 3.756437 | 0.762704 | 4.196416
1229 | [8 empty] | 3.555516 | 0.816148 | 2.818553
1230 | [8 empty] | 3.627844 | 0.759044 | 2.828339
1231 | Batch 247 | Rounded | 0.4 | 155 | 0.5 | 0.5 | 0.6 | 0.4 | 3.431173 | 0.787571 | 4.244981 | 11 | 0.813
1232 | [8 empty] | 3.530282 | 0.844646 | 2.915163
1233 | [8 empty] | 3.335179 | 0.797217 | 3.57413
1234 | [8 empty] | 3.510502 | 0.926822 | 2.667414
1235 | [8 empty] | 3.967508 | 0.872034 | 4.179851
1236 | Batch 248 | Rounded | 0.4 | 155 | 0.5 | 0.5 | 0.5 | 0.5 | 3.402387 | 0.930256 | 4.354775 | 12 | 0.818
1237 | [8 empty] | 3.581925 | 0.831889 | 4.088873
1238 | [8 empty] | 4.088095 | 0.930881 | 3.444843
1239 | [8 empty] | 3.494628 | 0.7948 | 2.737935
1240 | [8 empty] | 3.381531 | 0.901662 | 3.509616
1241 | Batch 249 | Rounded | 0.4 | 155 | 0.5 | 0.5 | 0.4 | 0.6 | 3.672152 | 0.928978 | 3.528994 | 14 | 0.82
1242 | [8 empty] | 3.684651 | 0.829099 | 4.312875
1243 | [8 empty] | 4.041297 | 0.854029 | 3.632791
1244 | [8 empty] | 3.358498 | 0.801183 | 4.098412
1245 | [8 empty] | 3.560991 | 0.83251 | 3.534515
1246 | Batch 250 | Rounded | 0.4 | 155 | 0.6 | 0.4 | 0.6 | 0.4 | 3.996175 | 0.778893 | 2.821201 | 6 | 0.807
1247 | [8 empty] | 3.704441 | 0.838143 | 2.615394
1248 | [8 empty] | 3.974962 | 0.847403 | 3.718645
1249 | [8 empty] | 3.61844 | 0.774966 | 3.916755
1250 | [8 empty] | 3.282379 | 0.837138 | 4.157826
1251 | Batch 251 | Rounded | 0.4 | 155 | 0.6 | 0.4 | 0.5 | 0.5 | 3.501421 | 0.778943 | 4.321541 | 7 | 0.809
1252 | [8 empty] | 3.440517 | 0.810449 | 4.351511
1253 | [8 empty] | 4.104718 | 0.866356 | 3.114256
1254 | [8 empty] | 4.013376 | 0.867566 | 2.721714
1255 | [8 empty] | 4.220247 | 0.878097 | 3.852498
1256 | Batch 252 | Rounded | 0.4 | 155 | 0.6 | 0.4 | 0.4 | 0.6 | 3.644938 | 0.923927 | 4.264739 | 9 | 0.811
1257 | [8 empty] | 3.687958 | 0.903548 | 3.135946
1258 | [8 empty] | 3.686816 | 0.76512 | 2.685039
1259 | [8 empty] | 3.338533 | 0.901465 | 4.24603
1260 | [8 empty] | 3.267485 | 0.807656 | 4.027554
1261 | Batch 253 | Rounded | 0.4 | 170 | 0.4 | 0.6 | 0.6 | 0.4 | 3.976005 | 0.848777 | 4.036137 | 27 | 0.827
1262 | [8 empty] | 3.902907 | 0.870343 | 2.908227
1263 | [8 empty] | 3.553054 | 0.880706 | 2.592359
1264 | [8 empty] | 4.058424 | 0.797764 | 2.878554
1265 | [8 empty] | 4.129425 | 0.904765 | 3.402701
1266 | Batch 254 | Rounded | 0.4 | 170 | 0.4 | 0.6 | 0.5 | 0.5 | 3.870167 | 0.852909 | 2.957928 | 25 | 0.843
1267 | [8 empty] | 3.770437 | 0.766923 | 2.530523
1268 | [8 empty] | 3.495004 | 0.839542 | 2.799075
1269 | [8 empty] | 3.552812 | 0.853493 | 4.039667
1270 | [8 empty] | 3.548324 | 0.869808 | 3.274912
1271 | Batch 255 | Rounded | 0.4 | 170 | 0.4 | 0.6 | 0.4 | 0.6 | 3.911411 | 0.793864 | 3.372879 | 31 | 0.851
1272 | [8 empty] | 3.679926 | 0.819223 | 3.289439
1273 | [8 empty] | 3.374834 | 0.779777 | 2.975531
1274 | [8 empty] | 3.800042 | 0.804819 | 2.792766
1275 | [8 empty] | 3.410729 | 0.847332 | 3.270918
1276 | Batch 256 | Rounded | 0.4 | 170 | 0.5 | 0.5 | 0.6 | 0.4 | 3.849012 | 0.878653 | 2.461532 | 18 | 0.838
1277 | [8 empty] | 3.895776 | 0.861264 | 4.09403
1278 | [8 empty] | 3.739578 | 0.795066 | 3.243723
1279 | [8 empty] | 3.476173 | 0.787683 | 3.208874
1280 | [8 empty] | 3.582258 | 0.827217 | 3.803121
1281 | Batch 257 | Rounded | 0.4 | 170 | 0.5 | 0.5 | 0.5 | 0.5 | 3.651652 | 0.805973 | 3.122866 | 25 | 0.844
1282 | [8 empty] | 4.053196 | 0.834511 | 3.59259
1283 | [8 empty] | 3.561768 | 0.805814 | 2.938734
1284 | [8 empty] | 3.503361 | 0.822482 | 3.147841
1285 | [8 empty] | 3.309491 | 0.864888 | 2.659145
1286 | Batch 258 | Rounded | 0.4 | 170 | 0.5 | 0.5 | 0.4 | 0.6 | 3.968312 | 0.830325 | 3.292546 | 28 | 0.825
1287 | [8 empty] | 3.272951 | 0.875042 | 4.10296
1288 | [8 empty] | 3.573046 | 0.885438 | 3.268913
1289 | [8 empty] | 3.406477 | 0.914487 | 3.743025
1290 | [8 empty] | 3.567811 | 0.859589 | 3.302658
1291 | Batch 259 | Rounded | 0.4 | 170 | 0.6 | 0.4 | 0.6 | 0.4 | 3.534579 | 0.787545 | 3.132046 | 14 | 0.824
1292 | [8 empty] | 3.41555 | 0.886242 | 3.829746
1293 | [8 empty] | 3.517935 | 0.809078 | 2.796011
1294 | [8 empty] | 3.548463 | 0.808637 | 3.311243
1295 | [8 empty] | 3.741117 | 0.790821 | 3.056099
1296 | Batch 260 | Rounded | 0.4 | 170 | 0.6 | 0.4 | 0.5 | 0.5 | 3.497291 | 0.758541 | 4.351192 | 17 | 0.836
1297 | [8 empty] | 3.695458 | 0.77375 | 3.652632
1298 | [8 empty] | 3.529143 | 0.877304 | 2.572921
1299 | [8 empty] | 3.437428 | 0.896978 | 4.112435
1300 | [8 empty] | 3.782259 | 0.754014 | 4.318405
1301 | Batch 261 | Rounded | 0.4 | 170 | 0.6 | 0.4 | 0.4 | 0.6 | 3.49147 | 0.764661 | 2.845692 | 21 | 0.841
1302 | [8 empty] | 3.985139 | 0.836489 | 2.986648
1303 | [8 empty] | 3.537871 | 0.899076 | 3.802149
1304 | [8 empty] | 3.44794 | 0.800536 | 3.759747
1305 | [8 empty] | 3.756092 | 0.816996 | 2.654412
1306 | Batch 262 | Rounded | 0.4 | 185 | 0.4 | 0.6 | 0.6 | 0.4 | 3.932786 | 0.832162 | 3.646827 | 34 | 0.855
1307 | [8 empty] | 3.880895 | 0.846887 | 3.105892
1308 | [8 empty] | 3.942669 | 0.779226 | 2.952299
1309 | [8 empty] | 3.64655 | 0.761098 | 3.458086
1310 | [8 empty] | 3.610499 | 0.817737 | 2.963188
1311 | Batch 263 | Rounded | 0.4 | 185 | 0.4 | 0.6 | 0.5 | 0.5 | 3.948554 | 0.881923 | 2.556019 | 38 | 0.86
1312 | [8 empty] | 3.581612 | 0.858176 | 3.545023
1313 | [8 empty] | 3.640644 | 0.855228 | 2.937762
1314 | [8 empty] | 3.355721 | 0.845762 | 3.744019
1315 | [8 empty] | 3.354319 | 0.914492 | 3.305496
1316 | Batch 264 | Rounded | 0.4 | 185 | 0.4 | 0.6 | 0.4 | 0.6 | 3.538117 | 0.805765 | 4.138537 | 39 | 0.861
1317 | [8 empty] | 3.615141 | 0.930993 | 2.98322
1318 | [8 empty] | 3.774132 | 0.774451 | 2.729494
1319 | [8 empty] | 3.530554 | 0.880063 | 4.050942
1320 | [8 empty] | 3.372398 | 0.92816 | 3.323763
1321 | Batch 265 | Rounded | 0.4 | 185 | 0.5 | 0.5 | 0.6 | 0.4 | 3.303983 | 0.761025 | 3.797208 | 33 | 0.857
1322 | [8 empty] | 3.509784 | 0.877071 | 4.056782
1323 | [8 empty] | 3.98645 | 0.906308 | 3.435926
1324 | [8 empty] | 3.893931 | 0.929434 | 2.745075
1325 | [8 empty] | 3.741401 | 0.92288 | 3.70208
1326 | Batch 266 | Rounded | 0.4 | 185 | 0.5 | 0.5 | 0.5 | 0.5 | 3.40233 | 0.813066 | 2.52147 | 35 | 0.858
1327 | [8 empty] | 3.6071 | 0.80726 | 2.455218
1328 | [8 empty] | 3.603771 | 0.861486 | 2.545061
1329 | [8 empty] | 3.503778 | 0.895109 | 4.309353
1330 | [8 empty] | 3.894696 | 0.766681 | 3.878162
1331 | Batch 267 | Rounded | 0.4 | 185 | 0.5 | 0.5 | 0.4 | 0.6 | 3.482374 | 0.825448 | 3.228127 | 39 | 0.86
1332 | [8 empty] | 3.669994 | 0.774861 | 4.094441
1333 | [8 empty] | 3.492718 | 0.859613 | 3.917997
1334 | [8 empty] | 3.660227 | 0.842551 | 3.355382
1335 | [8 empty] | 3.822806 | 0.826028 | 3.560457
1336 | Batch 268 | Rounded | 0.4 | 185 | 0.6 | 0.4 | 0.6 | 0.4 | 3.418527 | 0.921209 | 2.734686 | 27 | 0.852
1337 | [8 empty] | 3.675575 | 0.902327 | 3.8946
1338 | [8 empty] | 3.52112 | 0.924527 | 2.527271
1339 | [8 empty] | 3.446276 | 0.909609 | 3.210342
1340 | [8 empty] | 3.75912 | 0.890356 | 3.688249
1341 | Batch 269 | Rounded | 0.4 | 185 | 0.6 | 0.4 | 0.5 | 0.5 | 3.583291 | 0.87745 | 4.130409 | 31 | 0.854
1342 | [8 empty] | 3.296383 | 0.776753 | 3.849609
1343 | [8 empty] | 3.542789 | 0.917211 | 2.971273
1344 | [8 empty] | 3.627482 | 0.849423 | 3.003617
1345 | [8 empty] | 4.087587 | 0.77626 | 4.164766
1346 | Batch 270 | Rounded | 0.4 | 185 | 0.6 | 0.4 | 0.4 | 0.6 | 3.948161 | 0.917984 | 3.302606 | 37 | 0.858
1347 | [8 empty] | 3.289441 | 0.898116 | 4.209302
1348 | [8 empty] | 3.504141 | 0.788619 | 3.458419
1349 | [8 empty] | 3.340178 | 0.910134 | 4.299632
1350 | [8 empty] | 3.416094 | 0.857565 | 2.782551
1351 | Batch 271 | Rounded | 0.47 | 155 | 0.4 | 0.6 | 0.6 | 0.4 | 3.395291 | 0.782821 | 4.247778 | 44 | 0.867
1352 | [8 empty] | 3.943184 | 0.857706 | 2.750966
1353 | [8 empty] | 3.395265 | 0.779925 | 3.27438
1354 | [8 empty] | 3.420045 | 0.771368 | 2.864377
1355 | [8 empty] | 3.795778 | 0.892662 | 3.635771
1356 | Batch 272 | Rounded | 0.47 | 155 | 0.4 | 0.6 | 0.5 | 0.5 | 3.663003 | 0.88993 | 2.660265 | 49 | 0.869
1357 | [8 empty] | 3.72711 | 0.869063 | 3.515905
1358 | [8 empty] | 3.412609 | 0.797038 | 2.572584
1359 | [8 empty] | 3.850894 | 0.858602 | 4.061999
1360 | [8 empty] | 3.34087 | 0.811013 | 3.565789
1361 | Batch 273 | Rounded | 0.47 | 155 | 0.4 | 0.6 | 0.4 | 0.6 | 3.571803 | 0.760401 | 4.271794 | 52 | 0.871
1362 | [8 empty] | 3.522176 | 0.76306 | 3.338383
1363 | [8 empty] | 3.601095 | 0.80004 | 2.78995
1364 | [8 empty] | 3.515248 | 0.875495 | 4.28778
1365 | [8 empty] | 3.583716 | 0.930731 | 2.851601
1366 | Batch 274 | Rounded | 0.47 | 155 | 0.5 | 0.5 | 0.6 | 0.4 | 3.464729 | 0.916761 | 3.410012 | 42 | 0.862
1367 | [8 empty] | 3.239905 | 0.790323 | 3.482347
1368 | [8 empty] | 3.519408 | 0.779567 | 4.147457
1369 | [8 empty] | 4.095024 | 0.786992 | 2.498934
1370 | [8 empty] | 3.715405 | 0.880573 | 4.247325
1371 | Batch 275 | Rounded | 0.47 | 155 | 0.5 | 0.5 | 0.5 | 0.5 | 3.513725 | 0.786157 | 3.307315 | 46 | 0.869
1372 | [8 empty] | 3.405637 | 0.80521 | 3.254786
1373 | [8 empty] | 3.751876 | 0.881499 | 3.04113
1374 | [8 empty] | 4.136871 | 0.851444 | 4.33726
1375 | [8 empty] | 3.579106 | 0.919055 | 2.640797
1376 | Batch 276 | Rounded | 0.47 | 155 | 0.5 | 0.5 | 0.4 | 0.6 | 3.667886 | 0.857385 | 2.460477 | 52 | 0.872
1377 | [8 empty] | 3.406415 | 0.927436 | 3.024126
1378 | [8 empty] | 3.678295 | 0.783559 | 3.829529
1379 | [8 empty] | 3.585303 | 0.790726 | 2.776693
1380 | [8 empty] | 3.678875 | 0.797944 | 2.973334
1381 | Batch 277 | Rounded | 0.47 | 155 | 0.6 | 0.4 | 0.6 | 0.4 | 3.50861 | 0.849723 | 3.80669 | 34 | 0.853
1382 | [8 empty] | 4.201175 | 0.830056 | 4.312687
1383 | [8 empty] | 3.777313 | 0.772051 | 3.76143
1384 | [8 empty] | 3.710744 | 0.842847 | 3.377106
1385 | [8 empty] | 3.649288 | 0.813294 | 3.973851
1386 | Batch 278 | Rounded | 0.47 | 155 | 0.6 | 0.4 | 0.5 | 0.5 | 3.448952 | 0.814024 | 3.171748 | 37 | 0.858
1387 | [8 empty] | 3.302671 | 0.921412 | 3.301351
1388 | [8 empty] | 3.788821 | 0.765311 | 2.898661
1389 | [8 empty] | 3.480467 | 0.771657 | 3.931375
1390 | [8 empty] | 3.369058 | 0.860254 | 3.431402
1391 | Batch 279 | Rounded | 0.47 | 155 | 0.6 | 0.4 | 0.4 | 0.6 | 3.533787 | 0.841807 | 2.804108 | 40 | 0.86
1392 | [8 empty] | 3.324056 | 0.804072 | 3.639912
1393 | [8 empty] | 3.409793 | 0.792303 | 2.779483
1394 | [8 empty] | 3.746881 | 0.859145 | 3.981172
1395 | [8 empty] | 3.833181 | 0.835234 | 4.357541
1396 | Batch 280 | Rounded | 0.47 | 170 | 0.4 | 0.6 | 0.6 | 0.4 | 3.871685 | 0.760091 | 4.0473 | 45 | 0.868
1397 | [8 empty] | 3.486687 | 0.839208 | 3.40983
1398 | [8 empty] | 3.582059 | 0.913135 | 2.652529
1399 | [8 empty] | 3.771325 | 0.813184 | 2.480751
1400 | [8 empty] | 3.30681 | 0.768096 | 2.923172
1401 | Batch 281 | Rounded | 0.47 | 170 | 0.4 | 0.6 | 0.5 | 0.5 | 3.510552 | 0.809565 | 2.506248 | 49 | 0.868
1402 | [8 empty] | 3.437152 | 0.915855 | 3.19329
1403 | [8 empty] | 3.533751 | 0.868553 | 3.578547
1404 | [8 empty] | 3.3601 | 0.918057 | 4.034188
1405 | [8 empty] | 3.724726 | 0.864436 | 3.685051
1406 | Batch 282 | Rounded | 0.47 | 170 | 0.4 | 0.6 | 0.4 | 0.6 | 3.482834 | 0.836128 | 3.351494 | 50 | 0.869
1407 | [8 empty] | 3.557285 | 0.820558 | 3.161174
1408 | [8 empty] | 3.46842 | 0.924693 | 2.620835
1409 | [8 empty] | 3.52061 | 0.887663 | 3.803013
1410 | [8 empty] | 3.604957 | 0.853156 | 4.148201
1411 | Batch 283 | Rounded | 0.47 | 170 | 0.5 | 0.5 | 0.6 | 0.4 | 3.287617 | 0.83639 | 4.094821 | 48 | 0.868
1412 | [8 empty] | 3.775652 | 0.931941 | 2.618431
1413 | [8 empty] | 3.321043 | 0.901304 | 3.598564
1414 | [8 empty] | 3.482633 | 0.857915 | 3.718386
1415 | [8 empty] | 3.684066 | 0.833676 | 3.470968
1416 | Batch 284 | Rounded | 0.47 | 170 | 0.5 | 0.5 | 0.5 | 0.5 | 3.949934 | 0.904038 | 2.527838 | 51 | 0.87
1417 | [8 empty] | 4.001245 | 0.900828 | 2.600392
1418 | [8 empty] | 3.394989 | 0.804859 | 3.925525
1419 | [8 empty] | 3.426564 | 0.859569 | 4.18936
1420 | [8 empty] | 3.889237 | 0.791863 | 3.739434
1421 | Batch 285 | Rounded | 0.47 | 170 | 0.5 | 0.5 | 0.4 | 0.6 | 3.996489 | 0.916633 | 2.497322 | 53 | 0.873
1422 | [8 empty] | 3.671993 | 0.929386 | 2.873266
1423 | [8 empty] | 3.352354 | 0.804962 | 3.83319
1424 | [8 empty] | 3.794041 | 0.856123 | 4.342012
1425 | [8 empty] | 4.1789 | 0.903256 | 4.296445
1426 | Batch 286 | Rounded | 0.47 | 170 | 0.6 | 0.4 | 0.6 | 0.4 | 3.29661 | 0.790467 | 3.472335 | 46 | 0.869
1427 | [8 empty] | 3.444424 | 0.865493 | 4.077655
1428 | [8 empty] | 3.568784 | 0.763963 | 4.28861
1429 | [8 empty] | 3.857338 | 0.862959 | 2.987528
1430 | [8 empty] | 3.894283 | 0.886483 | 3.837833
1431 | Batch 287 | Rounded | 0.47 | 170 | 0.6 | 0.4 | 0.5 | 0.5 | 3.777974 | 0.824157 | 3.083226 | 51 | 0.871
1432 | [8 empty] | 3.658909 | 0.763422 | 3.350266
1433 | [8 empty] | 3.259068 | 0.891245 | 2.744021
1434 | [8 empty] | 3.722505 | 0.815674 | 4.345872
1435 | [8 empty] | 3.55089 | 0.931103 | 3.386496
1436 | Batch 288 | Rounded | 0.47 | 170 | 0.6 | 0.4 | 0.4 | 0.6 | 3.844401 | 0.864232 | 2.666981 | 55 | 0.874
1437 | [8 empty] | 3.640591 | 0.902342 | 4.299811
1438 | [8 empty] | 3.348454 | 0.825674 | 3.529413
1439 | [8 empty] | 3.359858 | 0.849102 | 3.309212
1440 | [8 empty] | 3.471357 | 0.852342 | 4.339438
1441 | Batch 289 | Rounded | 0.47 | 185 | 0.4 | 0.6 | 0.6 | 0.4 | 3.731933 | 0.836741 | 2.988979 | 79 | 0.889
1442 | [8 empty] | 3.432962 | 0.828902 | 3.096294
1443 | [8 empty] | 4.034815 | 0.765432 | 3.905185
1444 | [8 empty] | 3.439274 | 0.814567 | 3.511268
1445 | [8 empty] | 3.957382 | 0.760123 | 2.669234
1446 | Batch 290 | Rounded | 0.47 | 185 | 0.4 | 0.6 | 0.5 | 0.5 | 3.736082 | 0.789456 | 4.216981 | 82 | 0.891
1447 | [8 empty] | 3.321398 | 0.845679 | 2.527602
1448 | [8 empty] | 3.576918 | 0.796543 | 3.139848
1449 | [8 empty] | 3.310527 | 0.925674 | 3.69455
1450 | [8 empty] | 4.128708 | 0.873422 | 3.569016
1451 | Batch 291 | Rounded | 0.47 | 185 | 0.4 | 0.6 | 0.4 | 0.6 | 3.881655 | 0.929102 | 3.072149 | 88 | 0.895
1452 | [8 empty] | 3.437023 | 0.834567 | 3.143515
1453 | [8 empty] | 3.650529 | 0.931235 | 4.078626
1454 | [8 empty] | 3.361685 | 0.791246 | 3.355379
1455 | [8 empty] | 3.268995 | 0.905674 | 3.169626
1456 | Batch 292 | Rounded | 0.47 | 185 | 0.5 | 0.5 | 0.6 | 0.4 | 3.359318 | 0.927891 | 4.077483 | 68 | 0.88
1457 | [8 empty] | 3.219929 | 0.831246 | 3.465121
1458 | [8 empty] | 3.931316 | 0.856741 | 3.738376
1459 | [8 empty] | 3.309578 | 0.805674 | 4.099435
1460 | [8 empty] | 4.029813 | 0.834103 | 2.739969
1461 | Batch 293 | Rounded | 0.47 | 185 | 0.5 | 0.5 | 0.5 | 0.5 | 3.258711 | 0.775674 | 2.628861 | 75 | 0.883
1462 | [8 empty] | 3.545525 | 0.841246 | 3.741861
1463 | [8 empty] | 3.279006 | 0.849567 | 3.040341
1464 | [8 empty] | 3.981023 | 0.772342 | 3.201655
1465 | [8 empty] | 4.080878 | 0.839102 | 3.587106
1466 | Batch 294 | Rounded | 0.47 | 185 | 0.5 | 0.5 | 0.4 | 0.6 | 3.523425 | 0.781246 | 3.652316 | 73 | 0.882
1467 | [8 empty] | 4.003897 | 0.814567 | 2.980274
1468 | [8 empty] | 3.761141 | 0.869102 | 2.80013
1469 | [8 empty] | 3.477301 | 0.865674 | 3.868875
1470 | [8 empty] | 4.037875 | 0.874567 | 2.932704
1471 | Batch 295 | Rounded | 0.47 | 185 | 0.6 | 0.4 | 0.6 | 0.4 | 3.900068 | 0.921245 | 3.468419 | 75 | 0.884
1472 | [8 empty] | 3.730789 | 0.901235 | 4.131878
1473 | [8 empty] | 3.938375 | 0.769102 | 2.873834
1474 | [8 empty] | 3.770688 | 0.904567 | 2.5055
1475 | [8 empty] | 3.908285 | 0.803422 | 3.771474
1476 | Batch 296 | Rounded | 0.47 | 185 | 0.6 | 0.4 | 0.5 | 0.5 | 3.214704 | 0.846741 | 2.55385 | 83 | 0.89
1477 | [8 empty] | 3.665281 | 0.871245 | 4.10232
1478 | [8 empty] | 3.281854 | 0.884567 | 3.283734
1479 | [8 empty] | 3.537707 | 0.793422 | 3.583203
1480 | [8 empty] | 3.588385 | 0.902342 | 3.695613
1481 | Batch 297 | Rounded | 0.47 | 185 | 0.6 | 0.4 | 0.4 | 0.6 | 3.213871 | 0.854567 | 3.512251 | 87 | 0.893
1482 | [8 empty] | 3.842446 | 0.764567 | 2.698873
1483 | [8 empty] | 3.612836 | 0.835674 | 2.467267
1484 | [8 empty] | 3.533077 | 0.851245 | 2.442838
1485 | [8 empty] | 3.332331 | 0.864567 | 4.358552
1486 | Batch 298 | Rounded | 0.55 | 155 | 0.4 | 0.6 | 0.6 | 0.4 | 4.10821 | 0.791245 | 3.432832 | 132 | 0.974
1487 | [8 empty] | 3.881142 | 0.812342 | 3.199121
1488 | [8 empty] | 3.676735 | 0.784567 | 4.269498
1489 | [8 empty] | 3.755377 | 0.801245 | 3.923174
1490 | [8 empty] | 3.47309 | 0.843422 | 4.09033
1491 | Batch 299 | Rounded | 0.55 | 155 | 0.4 | 0.6 | 0.5 | 0.5 | 3.70992 | 0.875674 | 3.823348 | 137 | 0.98
1492 | [8 empty] | 3.442253 | 0.861245 | 3.183497
1493 | [8 empty] | 3.385817 | 0.794567 | 2.952025
1494 | [8 empty] | 3.296387 | 0.785674 | 2.572229
1495 | [8 empty] | 3.655249 | 0.829102 | 3.832853
1496 | Batch 300 | Rounded | 0.55 | 155 | 0.4 | 0.6 | 0.4 | 0.6 | 3.460014 | 0.804567 | 3.622106 | 146 | 0.981
1497 | [8 empty] | 3.998074 | 0.831245 | 3.348566
1498 | [8 empty] | 3.288023 | 0.802342 | 3.957932
1499 | [8 empty] | 3.476952 | 0.826741 | 3.579608
1500 | [8 empty] | 3.222484 | 0.861245 | 3.722401
1501 | Batch 301 | Rounded | 0.55 | 155 | 0.5 | 0.5 | 0.6 | 0.4 | 3.621407 | 0.834567 | 3.587744 | 129 | 0.967
1502 | [8 empty] | 3.623029 | 0.879102 | 3.762434
1503 | [8 empty] | 3.284812 | 0.881245 | 2.924776
1504 | [8 empty] | 3.496912 | 0.914567 | 4.134397
1505 | [8 empty] | 3.506973 | 0.851246 | 2.659806
1506 | Batch 302 | Rounded | 0.55 | 155 | 0.5 | 0.5 | 0.5 | 0.5 | 3.7137 | 0.783422 | 2.728281 | 134 | 0.975
1507 | [8 empty] | 3.545285 | 0.884567 | 3.852322
1508 | [8 empty] | 3.995943 | 0.805674 | 2.647314
1509 | [8 empty] | 3.497641 | 0.801246 | 3.420076
1510 | [8 empty] | 3.636793 | 0.794567 | 3.533751
1511 | Batch 303 | Rounded | 0.55 | 155 | 0.5 | 0.5 | 0.4 | 0.6 | 3.412032 | 0.759102 | 3.974979 | 139 | 0.979
1512 | [8 empty] | 3.859545 | 0.771245 | 3.919245
1513 | [8 empty] | 3.529476 | 0.874567 | 3.243605
1514 | [8 empty] | 3.677872 | 0.892342 | 2.623296
1515 | [8 empty] | 3.856594 | 0.754102 | 3.496073
1516 | Batch 304 | Rounded | 0.55 | 155 | 0.6 | 0.4 | 0.6 | 0.4 | 3.815788 | 0.761245 | 3.025848 | 128 | 0.969
1517 | [8 empty] | 3.515579 | 0.839103 | 3.675599
1518 | [8 empty] | 3.721429 | 0.894567 | 4.275688
1519 | [8 empty] | 3.648069 | 0.801246 | 3.516009
1520 | [8 empty] | 3.330847 | 0.814567 | 4.128785
1521 | Batch 305 | Rounded | 0.55 | 155 | 0.6 | 0.4 | 0.5 | 0.5 | 3.535099 | 0.836742 | 3.265091 | 135 | 0.973
1522 | [8 empty] | 3.761827 | 0.841246 | 2.729584
1523 | [8 empty] | 3.39951 | 0.774567 | 3.951154
1524 | [8 empty] | 3.314263 | 0.765674 | 2.722953
1525 | [8 empty] | 3.830971 | 0.811245 | 3.961198
1526 | Batch 306 | Rounded | 0.55 | 155 | 0.6 | 0.4 | 0.4 | 0.6 | 3.477733 | 0.884567 | 4.086844 | 140 | 0.978
1527 | [8 empty] | 3.65841 | 0.852342 | 2.881046
1528 | [8 empty] | 3.353528 | 0.859102 | 2.445059
1529 | [8 empty] | 3.318791 | 0.841246 | 3.440955
1530 | [8 empty] | 3.414299 | 0.916741 | 3.500552
1531 | Batch 307 | Rounded | 0.55 | 170 | 0.4 | 0.6 | 0.6 | 0.4 | 3.386277 | 0.804567 | 3.403925 | 192 | 0.983
1532 | [8 empty] | 3.480891 | 0.931246 | 4.237557
1533 | [8 empty] | 3.70636 | 0.771246 | 2.6004
1534 | [8 empty] | 3.781658 | 0.886741 | 3.070392
1535 | [8 empty] | 3.477719 | 0.921246 | 3.133347
1536 | Batch 308 | Rounded | 0.55 | 170 | 0.4 | 0.6 | 0.5 | 0.5 | 3.773326 | 0.764567 | 2.471457 | 195 | 0.985
1537 | [8 empty] | 3.61181 | 0.872342 | 4.256151
1538 | [8 empty] | 3.382866 | 0.904567 | 2.780641
1539 | [8 empty] | 3.649469 | 0.921246 | 2.626432
1540 | [8 empty] | 3.906202 | 0.924567 | 3.470349
1541 | Batch 309 | Rounded | 0.55 | 170 | 0.4 | 0.6 | 0.4 | 0.6 | 3.538494 | 0.811245 | 3.84089 | 200 | 0.987
1542 | [8 empty] | 4.170605 | 0.806741 | 4.361441
1543 | [8 empty] | 3.728846 | 0.861246 | 4.082025
1544 | [8 empty] | 3.406157 | 0.894567 | 4.20284
1545 | [8 empty] | 3.437397 | 0.761246 | 2.542805
1546 | Batch 310 | Rounded | 0.55 | 170 | 0.5 | 0.5 | 0.6 | 0.4 | 3.483157 | 0.824567 | 3.05676 | 181 | 0.978
1547 | [8 empty] | 3.442204 | 0.774567 | 2.552506
1548 | [8 empty] | 3.535306 | 0.856741 | 3.56279
1549 | [8 empty] | 3.769283 | 0.841245 | 3.267597
1550 | [8 empty] | 3.744443 | 0.821245 | 3.328749
1551 | Batch 311 | Rounded | 0.55 | 170 | 0.5 | 0.5 | 0.5 | 0.5 | 3.752827 | 0.924567 | 4.243794 | 189 | 0.983
1552 | [8 empty] | 3.413188 | 0.901245 | 3.975924
1553 | [8 empty] | 3.609184 | 0.921246 | 2.50145
1554 | [8 empty] | 3.408739 | 0.906741 | 3.92374
1555 | [8 empty] | 3.703806 | 0.891245 | 3.698361
1556 | Batch 312 | Rounded | 0.55 | 170 | 0.5 | 0.5 | 0.4 | 0.6 | 3.667926 | 0.874567 | 3.540129 | 193 | 0.985
1557 | [8 empty] | 3.484124 | 0.771246 | 4.30317
1558 | [8 empty] | 3.50708 | 0.914567 | 4.274942
1559 | [8 empty] | 3.385939 | 0.841245 | 2.688564
1560 | [8 empty] | 3.429959 | 0.775674 | 3.373858
1561 | Batch 313 | Rounded | 0.55 | 170 | 0.6 | 0.4 | 0.6 | 0.4 | 3.496121 | 0.911245 | 3.158306 | 171 | 0.973
1562 | [8 empty] | 3.502663 | 0.896741 | 4.07826
1563 | [8 empty] | 3.47321 | 0.784567 | 2.584608
1564 | [8 empty] | 3.767901 | 0.914567 | 4.066486
1565 | [8 empty] | 3.241608 | 0.851246 | 3.075965
1566 | Batch 314 | Rounded | 0.55 | 170 | 0.6 | 0.4 | 0.5 | 0.5 | 3.466904 | 0.781246 | 2.861505 | 179 | 0.978
1567 | [8 empty] | 3.815109 | 0.854567 | 4.046399
1568 | [8 empty] | 3.542886 | 0.776741 | 2.922615
1569 | [8 empty] | 3.467056 | 0.771246 | 4.323652
1570 | [8 empty] | 3.552428 | 0.894567 | 3.269774
1571 | Batch 315 | Rounded | 0.55 | 170 | 0.6 | 0.4 | 0.4 | 0.6 | 3.388243 | 0.881245 | 2.984478 | 181 | 0.979
1572 | [8 empty] | 3.434863 | 0.864567 | 3.140728
1573 | [8 empty] | 3.282086 | 0.791246 | 2.739372
1574 | [8 empty] | 3.429756 | 0.856741 | 3.476173
1575 | [8 empty] | 3.847565 | 0.811246 | 4.295072
1576 | Batch 316 | Rounded | 0.55 | 185 | 0.4 | 0.6 | 0.6 | 0.4 | 4.13332 | 0.764567 | 3.79973 | 230 | 0.989
1577 | [8 empty] | 3.480948 | 0.761246 | 2.561608
1578 | [8 empty] | 3.352764 | 0.804567 | 3.982291
1579 | [8 empty] | 3.269393 | 0.871245 | 4.170569
1580 | [8 empty] | 3.419862 | 0.931246 | 3.786401
1581 | Batch 317 | Rounded | 0.55 | 185 | 0.4 | 0.6 | 0.5 | 0.5 | 3.609318 | 0.911245 | 3.589616 | 241 | 0.99
1582 | [8 empty] | 3.501544 | 0.794567 | 3.108863
1583 | [8 empty] | 3.391563 | 0.771246 | 2.653826
1584 | [8 empty] | 3.917758 | 0.784567 | 3.249521
1585 | [8 empty] | 4.098878 | 0.881245 | 2.679851
1586 | Batch 318 | Rounded | 0.55 | 185 | 0.4 | 0.6 | 0.4 | 0.6 | 3.907851 | 0.786741 | 3.616457 | 250 | 0.995
1587 | [8 empty] | 3.753514 | 0.801246 | 3.296335
1588 | [8 empty] | 3.521928 | 0.884567 | 3.981881
1589 | [8 empty] | 3.946321 | 0.851246 | 3.858048
1590 | [8 empty] | 3.285241 | 0.914568 | 2.635126
1591 | Batch 319 | Rounded | 0.55 | 185 | 0.5 | 0.5 | 0.6 | 0.4 | 3.595234 | 0.854567 | 3.758306 | 216 | 0.992
1592 | [8 empty] | 3.228657 | 0.921246 | 2.943447
1593 | [8 empty] | 3.996117 | 0.781246 | 2.888424
1594 | [8 empty] | 3.357188 | 0.794567 | 3.993523
1595 | [8 empty] | 3.767901 | 0.796741 | 2.764326
1596 | Batch 320 | Rounded | 0.55 | 185 | 0.5 | 0.5 | 0.5 | 0.5 | 3.992 | 0.841245 | 3.556134 | 219 | 0.993
1597 | [8 empty] | 3.932654 | 0.831246 | 3.819857
1598 | [8 empty] | 3.57021 | 0.774567 | 4.088524
1599 | [8 empty] | 3.91939 | 0.844567 | 3.982998
1600 | [8 empty] | 3.401059 | 0.811246 | 2.828754
1601 | Batch 321 | Rounded | 0.55 | 185 | 0.5 | 0.5 | 0.4 | 0.6 | 3.389148 | 0.814567 | 3.133791 | 221 | 0.995
1602 | [8 empty] | 3.410378 | 0.926741 | 4.101679
1603 | [8 empty] | 3.507263 | 0.761246 | 2.451038
1604 | [8 empty] | 3.622939 | 0.771246 | 3.181002
1605 | [8 empty] | 3.654766 | 0.861246 | 2.665353
1606 | Batch 322 | Rounded | 0.55 | 185 | 0.6 | 0.4 | 0.6 | 0.4 | 3.443036 | 0.844567 | 3.8735 | 200 | 0.988
1607 | [8 empty] | 3.347679 | 0.804567 | 2.623108
1608 | [8 empty] | 3.392481 | 0.791246 | 3.518109
1609 | [8 empty] | 3.902876 | 0.851246 | 3.0547
1610 | [8 empty] | 3.415603 | 0.834567 | 2.798385
1611 | Batch 323 | Rounded | 0.55 | 185 | 0.6 | 0.4 | 0.5 | 0.5 | 4.026588 | 0.764568 | 3.032326 | 208 | 0.99
1612 | [8 empty] | 3.526111 | 0.831246 | 3.427192
1613 | [8 empty] | 3.69369 | 0.911246 | 3.682849
1614 | [8 empty] | 3.936857 | 0.811246 | 3.016278
1615 | [8 empty] | 3.293863 | 0.766741 | 3.22197
1616 | Batch 324 | Rounded | 0.55 | 185 | 0.6 | 0.4 | 0.4 | 0.6 | 3.976472 | 0.801246 | 2.688798 | 212 | 0.994
1617 | [8 empty] | 3.514241 | 0.914568 | 3.807017
1618 | [8 empty] | 3.422792 | 0.861246 | 2.599959
1619 | [8 empty] | 3.827522 | 0.916741 | 3.895604
1620 | [8 empty] | 3.479861 | 0.864567 | 4.144996